## Sheet1
Catalyst | Ratio of CH4 in Feed | Reaction Temperature | Ni Loading | Reaction Time | Pore Size | Pore Volume | Surface Area | H2-TPR Peak Temperature | Ni Particle Size | Ni Dispersion | Modifier Electronegativity | GHSV | CH4 Conversion | CO2 Conversion | Syngas_Ratio
Ni−SiO2‑550 | 0.15 | 650 | 10 | 0.5 | 4.7 | 0.58 | 476 | 640 | 2.9 |  | 1.96 | 60000 | 68.5 | 73.6 | 0.7
Ni−SiO2‑750 | 0.15 | 650 | 10 | 0.5 | 4.7 | 0.58 | 476 | 640 | 4.6 |  | 1.96 | 60000 | 66.9 | 72.4 | 0.7
Ni/Sn0.2−SiO2‑550 | 0.15 | 650 | 10 | 0.5 | 5.2 | 0.58 | 455 | 457 | 2.9 |  | 1.96 | 60000 | 18.4 | 26.1 | 1
Ni/Sn0.2−SiO2‑750 | 0.15 | 650 | 10 | 0.5 | 5.2 | 0.58 | 455 | 457 | 4.6 |  | 1.96 | 60000 | 14.6 | 19.9 | 0.9
Ni/Sn0.05−SiO2‑550 | 0.15 | 650 | 10 | 0.5 | 4.8 | 0.82 | 599 | 558 | 3.9 |  | 1.96 | 60000 | 61.3 | 74 | 0.7
Ni/(-Al2O3) | 0.15 | 800 | 5 | 4.167 | 20.9 | 0.62 | 128.7 | 782 | 6.2 |  | 0 | 108000 | 95.3 | 98.7 | 0.99
Ni/(Al2O3-Crush) | 0.15 | 800 | 5 | 4.167 | 11.1 | 0.23 | 80.7 | 783 | 10.2 |  | 0 | 108000 | 91.5 | 93.4 | 0.99
Ni/(Al2O3-Sigma) | 0.15 | 800 | 5 | 4.167 | 7 | 0.23 | 99.9 | 792 | 16 |  | 0 | 108000 | 90.1 | 93.3 | 0.95
Ni/(-Al2O3) | 0.45 | 800 | 5 | 4.167 | 20.9 | 0.62 | 128.7 | 782 | 6.2 |  | 0 | 216000 | 78.8 | 83.5 | 0.97
Ni/(Al2O3-Crush) | 0.45 | 800 | 5 | 4.167 | 11.1 | 0.23 | 80.7 | 783 | 10.2 |  | 0 | 216000 | 72.1 | 76.8 | 0.95
Ni/(Al2O3-Sigma) | 0.45 | 800 | 5 | 4.167 | 7 | 0.23 | 99.9 | 792 | 16 |  | 0 | 216000 | 57.5 | 61 | 0.84
Ni-Ce | 0.15 | 650 | 10 | 24 | 15 | 0.08 | 13.1 | 327 | 78 |  | 1.11 | 60000 | 30 | 43.4 | 0.53
Ni-LaCe 1:4 | 0.15 | 650 | 10 | 24 | 13.8 | 0.07 | 12.2 | 392 | 10 |  | 1.11 | 60000 | 49 | 63.6 | 0.63
Ni-LaCe 1:1 | 0.15 | 650 | 10 | 24 | 11.2 | 0.06 | 11.4 | 352 | 26 |  | 1.11 | 60000 | 48 | 61.3 | 0.64
Ni-Ce | 0.15 | 650 | 10 | 12 | 15 | 0.08 | 13.1 | 327 | 78 |  | 1.11 | 60000 | 32.1 | 45.15 | 0.53
Ni-LaCe 1:4 | 0.15 | 650 | 10 | 12 | 13.8 | 0.07 | 12.2 | 392 | 10 |  | 1.11 | 60000 | 50.6 | 64 | 0.63
Ni-LaCe 1:1 | 0.15 | 650 | 10 | 12 | 11.2 | 0.06 | 11.4 | 352 | 26 |  | 1.11 | 60000 | 49.5 | 62 | 0.64
3%-Ni/(-Al2O3) | 0.15 | 800 | 4.09 | 120 | 19.7 | 0.7 | 129.9 | 790 | 3.3 | 15.9 | 1.12 | 108000 | 84.9 | 89 | 1
5%-Ni/(-Al2O3) | 0.15 | 800 | 4.68 | 120 | 20.9 | 0.69 | 128.7 | 786 | 6.3 | 15.3 | 1.12 | 108000 | 92 | 97.4 | 1
10%-Ni/(-Al2O3) | 0.15 | 800 | 3.64 | 120 | 23.9 | 0.66 | 123.3 | 785 | 9.2 | 13.2 | 1.12 | 108000 | 92.5 | 99 | 1
20%-Ni/(-Al2O3) | 0.15 | 800 | 4.23 | 120 | 25.4 | 0.62 | 93.4 | 782 | 11.1 | 9.3 | 1.12 | 108000 | 93 | 99 | 1
3%-Ni/(-Al2O3) | 0.15 | 800 | 4.09 | 60 | 19.7 | 0.7 | 129.9 | 790 | 3.3 | 15.9 | 1.12 | 108000 | 84.2 | 90 | 1
5%-Ni/(-Al2O3) | 0.15 | 800 | 4.68 | 60 | 20.9 | 0.69 | 128.7 | 786 | 6.3 | 15.3 | 1.12 | 108000 | 90.9 | 97.7 | 1
10%-Ni/(-Al2O3) | 0.15 | 800 | 3.64 | 60 | 23.9 | 0.66 | 123.3 | 785 | 9.2 | 13.2 | 1.12 | 108000 | 93.6 | 98.47 | 1
20%-Ni/(-Al2O3) | 0.15 | 800 | 4.23 | 60 | 25.4 | 0.62 | 93.4 | 782 | 11.1 | 9.3 | 1.12 | 108000 | 94.7 | 99 | 1
Ni-DML-160-1-1 | 0.4 | 750 | 17.4 | 12 | 12.4 | 0.62 | 516 | 790 | 9 | 12 | 0 | 30000 | 83 | 90 | 0.95
Ni-DML-160-2-1 | 0.4 | 750 | 16.5 | 12 | 12.4 | 0.62 | 309 | 790 | 12 | 8.4 | 0 | 30000 | 84 | 91 | 0.94
Ni-DML-160-3-1 | 0.4 | 750 | 22.2 | 12 | 12.4 | 0.62 | 440 | 790 | 15 | 6.9 | 0 | 30000 | 85 | 91 | 0.94
Ni-DML-160-4-0.25 | 0.4 | 750 | 27.9 | 12 | 12.4 | 0.62 | 288 | 790 | 14 | 7.2 | 0 | 30000 | 88 | 89 | 0.86
Ni-DML-160-4-0.5 | 0.4 | 750 | 30.8 | 12 | 12.4 | 0.62 | 342 | 790 | 18 | 5.8 | 0 | 30000 | 84 | 86 | 0.85
Ni/γ-Al2O3 | 0.4 | 750 | 5.3 | 12 | 12.4 | 0.62 | 158 | 790 | 21 | 4.8 | 0 | 30000 | 80 | 82 | 0.91
Ni/B-MWW | 0.4 | 750 | 4.9 | 12 | 12.4 | 0.62 | 437 | 790 | 38 | 2.6 | 0 | 30000 | 43 | 57 | 0.66
Ni/γ-Al2O3 | 0.4 | 700 | 5.3 | 12 | 12.4 | 0.62 | 158 | 790 | 21 | 4.8 | 0 | 30000 | 57 | 62 | 0.8
Ni/B-MWW | 0.4 | 700 | 4.9 | 12 | 12.4 | 0.62 | 437 | 790 | 38 | 2.6 | 0 | 30000 | 15 | 28 | 0.45
Ni0.5/HAP | 0.1 | 800 | 3.09 | 7 | 27.42 | 0.225 | 44.9 | 561 | 14.6 |  | 0 | 30000 | 84 | 90.8 | 1
Ni0.5/HAP-OP | 0.1 | 800 | 2.28 | 7 | 27.42 | 0.225 | 57.1 | 703 | 18.6 |  | 0 | 30000 | 98.1 | 97.8 | 0.996
Ni1/HAP-OP | 0.1 | 800 | 4.09 | 7 | 27.42 | 0.225 | 69.2 | 694 | 26.2 |  | 0 | 30000 | 93.5 | 97.3 | 1.01
Ni1.5/HAP-OP | 0.1 | 800 | 5.64 | 7 | 27.42 | 0.225 | 85.4 | 682 | 27.1 |  | 0 | 30000 | 97.8 | 95.6 | 1.01
Ni2/HAP-OP | 0.1 | 800 | 8.36 | 7 | 27.42 | 0.225 | 93.5 | 664 | 38.2 |  | 0 | 30000 | 93 | 95.6 | 1.008
Ni0.5/HAP-OP | 0.1 | 700 | 2.28 | 7 | 27.42 | 0.225 | 57.1 | 703 | 18.6 |  | 0 | 30000 | 82 | 87 | 0.92
Ni0.5/HAP-OP | 0.1 | 750 | 2.28 | 7 | 27.42 | 0.225 | 57.1 | 703 | 18.6 |  | 0 | 30000 | 87.3 | 90.8 | 0.97
Ni0.5/HAP-OP | 0.1 | 800 | 2.28 | 7 | 27.42 | 0.225 | 57.1 | 703 | 18.6 |  | 0 | 30000 | 97.4 | 96.8 | 1
Ni0.5/HAP-OP | 0.1 | 800 | 2.28 | 7 | 27.42 | 0.225 | 57.1 | 703 | 18.6 |  | 0 | 30000 | 98.1 | 97.4 | 0.996
Ni0.5/HAP-OP | 0.1 | 800 | 2.28 | 7 | 27.42 | 0.225 | 57.1 | 703 | 18.6 |  | 0 | 40000 | 97.5 | 96.1 | 1
Ni0.5/HAP-OP | 0.1 | 800 | 2.28 | 7 | 27.42 | 0.225 | 57.1 | 703 | 18.6 |  | 0 | 60000 | 91.9 | 94.8 | 0.98
NiCo/MMAl | 0.5 | 750 | 7 | 9 | 8.3 | 0.15 | 64 | 840 | 9.4 | 3.7 | 1.88 | 48000 | 53.7 | 55.8 | 0.77
NiCo/MAl | 0.5 | 750 | 7.6 | 9 | 8.1 | 0.19 | 85 | 845 | 8.7 | 3.4 | 1.88 | 48000 | 52.6 | 59.7 | 0.79
Ni/Mal | 0.5 | 750 | 9.1 | 9 | 8.7 | 0.26 | 105 | 790 | 7.3 | 2.8 | 1.88 | 48000 | 49.5 | 56.6 | 0.79
NiCo/MMAl | 0.5 | 750 | 7 | 5 | 8.3 | 0.15 | 64 | 840 | 9.4 | 3.7 | 1.88 | 48000 | 57 | 58.6 | 0.78
NiCo/MAl | 0.5 | 750 | 7.6 | 5 | 8.1 | 0.19 | 85 | 845 | 8.7 | 3.4 | 1.88 | 48000 | 56 | 62.6 | 0.79
Ni/Mal | 0.5 | 750 | 9.1 | 5 | 8.7 | 0.26 | 105 | 790 | 7.3 | 2.8 | 1.88 | 48000 | 55.4 | 62.6 | 0.79
Ni/EXVTM-SiO2 | 0.361 | 750 | 9.927 | 6 | 3.19 | 0.152 | 350.4 | 445 | 12 |  | 0 | 18000 | 45 | 80.5 | 0.9
NiCo/EXVTM-SiO2 | 0.361 | 750 | 9.62 | 6 | 3.23 | 0.145 | 361 | 330 | 12.8 |  | 1.88 | 18000 | 34.3 | 80.6 | 0.95
NiCu/EXVTM-SiO2 | 0.361 | 750 | 10.4 | 6 | 3.13 | 0.148 | 354.3 | 272 | 10.6 |  | 1.9 | 18000 | 54.13 | 91.13 | 0.99
Ni/CeMnOx (1 : 1) | 0.15 | 640 | 9.2 | 24 | 9.9 | 0.1 | 15.6 | 312 | 26 | 4.6 | 1.335 | 60000 | 42 | 55 | 0.73
Ni/CeMnOx (9 : 1) | 0.15 | 640 | 10.1 | 24 | 6.7 | 0.096 | 14 | 410 | 30 | 3.4 | 1.163 | 60000 | 39 | 57 | 0.72
Ni/CeMnOx (1 : 4) | 0.15 | 640 | 8.6 | 24 | 20.5 | 0.056 | 15.9 | 417 | 23 | 4.5 | 1.464 | 60000 | 47 | 70 | 0.71
Ni@Silicalite1 | 0.222 | 600 | 1.4 | 5 | 12.2 | 0.149 | 451 | 730 | 4.5 | 6.4 | 0 | 20000 | 46.7 | 59.6 | 0.76
Ni/Silicalite1 | 0.222 | 600 | 1.1 | 2.5 | 12.2 | 0.163 | 506.9 | 510 | 15.7 |  | 0 | 20000 | 45 | 52 | 0.844
Ni@SiO2 | 0.222 | 600 | 1.1 | 5 | 0.5 | 0.1 | 171.5 | 681 | 6.4 |  | 0 | 20000 | 40 | 53 | 0.7
Ni@Silicalite1 | 0.222 | 850 | 1.4 | 5 | 12.2 | 0.149 | 451 | 730 | 4.5 | 6.4 | 0 | 108000 | 94.8 | 78 | 0.98
Ni/Silicalite1 | 0.222 | 850 | 1.1 | 2.5 | 12.2 | 0.163 | 506.9 | 510 | 15.7 |  | 0 | 108000 | 85.9 | 73.2 | 0.9
Ni@SiO2 | 0.222 | 850 | 1.1 | 5 | 0.5 | 0.1 | 171.5 | 681 | 6.4 |  | 0 | 108000 | 73.5 | 65.5 | 0.87
12NiAl-S | 0.25 | 700 | 11.8 | 1.5 | 7.6 | 0.5 | 212 | 710 | 12.8 | 18.5 | 0 | 24000 | 87.5 | 85.8 | 0.933
12NiMgO-S | 0.25 | 700 | 12.1 | 5 | 19 | 0.22 | 31.1 | 720 | 12.3 |  | 1.31 | 24000 | 72 | 79.2 | 0.89
12NiMgAl-S | 0.25 | 700 | 11.8 | 5 | 15.5 | 0.29 | 58.1 | 728 | 8.6 | 21.9 | 0 | 24000 | 89.2 | 90.4 | 0.93
12Ni/MgAl-S | 0.25 | 700 | 12.1 | 5 | 9.5 | 0.25 | 78.3 | 795 | 12.5 |  | 0 | 24000 | 82 | 84.5 | 0.92
12NiMgO/Al2O3 | 0.25 | 700 | 11.9 | 5 | 15.4 | 0.15 | 32.2 | 768 | 13.2 |  | 1.31 | 24000 | 72 | 79.2 | 0.89
Ni–La2O3 | 0.1 | 700 | 7.14 | 50 | 3.7 | 0.18 | 37.3 | 580 | 10.3 |  | 0 | 30000 | 60.3 | 75 | 0.78
Cs–Ni–La2O3 | 0.1 | 700 | 6.94 | 50 | 2.1 | 0.15 | 32.9 | 630 | 13.4 |  | 0.79 | 30000 | 69.9 | 83.3 | 0.83
K–Ni–La2O3 | 0.1 | 700 | 6.69 | 50 | 2.1 | 0.16 | 29.7 | 592 | 11.6 |  | 0.82 | 30000 | 73.7 | 85.3 | 0.88
Li–Ni–La2O3 | 0.1 | 700 | 6.63 | 50 | 2.5 | 0.24 | 42.9 | 581 | 14.3 |  | 0.98 | 30000 | 68.4 | 81.8 | 0.83
Mg–Ni–La2O3 | 0.1 | 700 | 6.78 | 50 | 2.8 | 0.36 | 54.5 | 598 | 14.8 |  | 1.31 | 30000 | 78.9 | 90.7 | 0.92
–Ni–La2O3 | 0.1 | 700 | 6.95 | 50 | 2.2 | 0.13 | 26.8 | 595 | 13 |  | 0.93 | 30000 | 78 | 89.2 | 0.9
Ni/SiO2 | 0.5 | 750 | 10.6 | 12 | 10.1 | 0.101 | 40 | 658 | 4.2 | 17.8 | 1.12 | 24000 | 60.5 | 69 | 0.86
Ni-Ce5- 1/SiO2 | 0.5 | 750 | 9.76 | 12 | 12.2 | 0.144 | 47 | 625 | 4.8 | 13.6 | 1.12 | 24000 | 60.5 | 69 | 0.85
Ni-Ce5- 2/SiO2 | 0.5 | 750 | 9.03 | 12 | 11.8 | 0.175 | 59 | 601 | 4.9 | 16.5 | 1.12 | 24000 | 77.8 | 82 | 0.91
Ni-Ce5- 3/SiO2 | 0.5 | 750 | 8.94 | 12 | 20.1 | 0.247 | 49 | 608 | 5.4 | 13.6 | 1.12 | 24000 | 80.5 | 82 | 0.96
Ni/SiO2 | 0.5 | 750 | 10.6 | 24 | 10.1 | 0.101 | 40 | 658 | 4.2 | 17.8 | 1.12 | 24000 | 56.2 | 63.3 | 0.83
Ni-Ce5- 1/SiO2 | 0.5 | 750 | 9.76 | 24 | 12.2 | 0.144 | 47 | 625 | 4.8 | 13.6 | 1.12 | 24000 | 58.1 | 65.3 | 0.84
Ni-Ce5- 2/SiO2 | 0.5 | 750 | 9.03 | 24 | 11.8 | 0.175 | 59 | 601 | 4.9 | 16.5 | 1.12 | 24000 | 76.2 | 80 | 0.91
Ni-Ce5- 3/SiO2 | 0.5 | 750 | 8.94 | 24 | 20.1 | 0.247 | 49 | 608 | 5.4 | 13.6 | 1.12 | 24000 | 78.5 | 80.83 | 0.96
10Ni/MA | 0.25 | 620 | 10 | 10 | 4.75 | 0.2 | 97 | 350 | 4.4 | 22.8 | 0 | 18000 | 73.3 | 45.2 | 0.58
10Ni/MA | 0.25 | 620 | 10 | 20 | 4.75 | 0.2 | 97 | 350 | 4.4 | 22.8 | 0 | 18000 | 70.46 | 44.6 | 0.58
10Ni(20T)/MA | 0.25 | 620 | 10 | 10 | 5.4 | 0.4 | 99 | 505 | 2.4 | 42.2 | 0 | 18000 | 68.92 | 42.8 | 0.96
10Ni(20T)/MA | 0.25 | 620 | 10 | 20 | 5.4 | 0.4 | 99 | 505 | 2.4 | 42.2 | 0 | 18000 | 66.8 | 38.8 | 0.98
10Ni(12T)/MA | 0.25 | 620 | 10 | 6 | 5.7 | 0.4 | 98 | 420 | 2.2 | 45.6 | 0 | 18000 | 54.5 | 37.6 | 0.9
10Ni(18T)/MA | 0.25 | 620 | 10 | 6 | 5.4 | 0.4 | 98 | 495 | 2.2 | 45.2 | 0 | 18000 | 70.5 | 41 | 0.9
10Ni(20T)/MA | 0.25 | 620 | 10 | 6 | 5.4 | 0.4 | 99 | 505 | 2.4 | 42.2 | 0 | 18000 | 69.5 | 43.5 | 0.89
NiLa/SiO2 | 0.5 | 750 | 7.94 | 5 | 8.3 | 0.32 | 138 | 685 | 4.5 | 13.1 | 1.1 | 48000 | 62.9 | 67.4 | 0.8
NiCe/SiO2 | 0.5 | 750 | 7.76 | 5 | 6.7 | 0.19 | 177 | 693 | 5 | 12.3 | 1.12 | 48000 | 62 | 66.4 | 0.81
NiSm/SiO2 | 0.5 | 750 | 7.73 | 5 | 6.7 | 0.27 | 141 | 613 | 8.1 | 12.8 | 1.17 | 48000 | 49.9 | 48.6 | 0.79
NiGd/SiO2 | 0.5 | 750 | 7.23 | 5 | 6.6 | 0.27 | 140 | 665 | 7.5 | 8.2 | 1.2 | 48000 | 52 | 54 | 0.79
Ni/SiO2 | 0.5 | 750 | 8.47 | 5 | 6.8 | 0.3 | 178 | 698 | 4.4 | 12.6 | 0 | 48000 | 56.4 | 58.1 | 0.8
NiLa/SiO2 | 0.5 | 750 | 7.94 | 10 | 8.3 | 0.32 | 138 | 685 | 4.5 | 13.1 | 1.1 | 48000 | 58.2 | 66 | 0.795
NiCe/SiO2 | 0.5 | 750 | 7.76 | 10 | 6.7 | 0.19 | 177 | 693 | 5 | 12.3 | 1.12 | 48000 | 61.1 | 66.4 | 0.81
NiSm/SiO2 | 0.5 | 750 | 7.73 | 10 | 6.7 | 0.27 | 141 | 613 | 8.1 | 12.8 | 1.17 | 48000 | 35.4 | 39.3 | 0.78
NiGd/SiO2 | 0.5 | 750 | 7.23 | 10 | 6.6 | 0.27 | 140 | 665 | 7.5 | 8.2 | 1.2 | 48000 | 42.9 | 33.5 | 0.79
Ni/SiO2 | 0.5 | 750 | 8.47 | 10 | 6.8 | 0.3 | 178 | 698 | 4.4 | 12.6 | 0 | 48000 | 52.2 | 58.1 | 0.81
Ni10/ SBC240 | 0.4 | 850 | 10 | 72 | 15.8 | 0.29 | 335 | 633 | 4.23 | 22.93 | 0 | 12000 | 85.4 | 91.5 | 0.89
Ni10/ SBC240 | 0.4 | 850 | 10 | 40 | 15.8 | 0.29 | 335 | 633 | 4.23 | 22.93 | 0 | 12000 | 84.6 | 92.8 | 0.9
5Ni/10CeO2-SBA-15-CTA | 0.3 | 700 | 5.7 | 20 | 5.91 | 0.75 | 540.2 | 295 | 11.8 |  | 1.12 | 20000 | 74.3 | 76.8 | 0.9
5Ni/15CeO2-SBA-15-CTA | 0.3 | 700 | 5.3 | 20 | 5.68 | 0.67 | 500.9 | 464 | 11.5 |  | 1.12 | 20000 | 72.4 | 77.5 | 0.91
5Ni/10CeO2-SBA-15-CTA | 0.3 | 700 | 5.7 | 40 | 5.91 | 0.75 | 540.2 | 295 | 11.8 |  | 1.12 | 20000 | 71.1 | 76.6 | 0.9
5Ni/15CeO2-SBA-15-CTA | 0.3 | 700 | 5.3 | 40 | 5.68 | 0.67 | 500.9 | 464 | 11.5 |  | 1.12 | 20000 | 73 | 77.2 | 0.9
5Ni/10CeO2-SBA-15-CTA | 0.3 | 700 | 5.7 | 60 | 5.91 | 0.75 | 540.2 | 295 | 11.8 |  | 1.12 | 20000 | 68.4 | 75.5 | 0.89
5Ni/15CeO2-SBA-15-CTA | 0.3 | 700 | 5.3 | 60 | 5.68 | 0.67 | 500.9 | 464 | 11.5 |  | 1.12 | 20000 | 70.9 | 76.9 | 0.9
5Ni/10CeO2-SBA-15-CTA | 0.3 | 700 | 5.7 | 80 | 5.91 | 0.75 | 540.2 | 295 | 11.8 |  | 1.12 | 20000 | 66.8 | 74.5 | 0.89
5Ni/15CeO2-SBA-15-CTA | 0.3 | 700 | 5.3 | 80 | 5.68 | 0.67 | 500.9 | 464 | 11.5 |  | 1.12 | 20000 | 71.2 | 77 | 0.9
NP(1.5)/SBA-15(N) | 0.25 | 800 | 0.61 | 10 | 5.3 | 0.9 | 672 | 687 | 9.6 |  | 0 | 39000 | 59.6 | 69.3 | 0.81
NP(1.5)/SBA-15(A) | 0.25 | 800 | 1.2 | 10 | 5.3 | 0.85 | 643 | 690 | 9.2 |  | 0 | 39000 | 59.6 | 71.7 | 0.8
NP(1.5)/SBA-15 | 0.25 | 800 | 1.2 | 10 | 5.5 | 0.83 | 621 | 695 | 7.7 |  | 0 | 39000 | 91.1 | 95.1 | 0.935
NP(1.5)/SBA-15(N) | 0.25 | 800 | 0.61 | 20 | 5.3 | 0.9 | 672 | 687 | 9.6 |  | 0 | 39000 | 47.4 | 60.5 | 0.77
NP(1.5)/SBA-15(A) | 0.25 | 800 | 1.2 | 20 | 5.3 | 0.85 | 643 | 690 | 9.2 |  | 0 | 39000 | 47.7 | 63.4 | 0.72
NP(1.5)/SBA-15 | 0.25 | 800 | 1.2 | 20 | 5.5 | 0.83 | 621 | 695 | 7.7 |  | 0 | 39000 | 88.6 | 93.2 | 0.93
NP(10)/SBA-15 | 0.25 | 800 | 7.2 | 20 | 5.4 | 0.8 | 597 | 705 | 8.1 |  | 0 | 200000 | 73.2 | 82.1 | 0.87
NP(15)/SBA-15 | 0.25 | 800 | 13.8 | 20 | 5.3 | 0.72 | 515 | 732 | 15.6 |  | 0 | 200000 | 41.5 | 49.8 | 0.79
NP(10)/SBA-15 | 0.25 | 800 | 7.2 | 40 | 5.4 | 0.8 | 597 | 705 | 8.1 |  | 0 | 200000 | 70.7 | 85.6 | 0.87
NP(15)/SBA-15 | 0.25 | 800 | 13.8 | 40 | 5.3 | 0.72 | 515 | 732 | 15.6 |  | 0 | 200000 | 27.8 | 37.3 | 0.731
NP(10)/SBA-15 | 0.25 | 800 | 7.2 | 100 | 5.4 | 0.8 | 597 | 705 | 8.1 |  | 0 | 150000 | 73.5 | 83.1 | 0.87
Ni/M-Al2O3-500 | 0.25 | 700 | 5 | 10 | 6.5 | 0.48 | 136 | 716 | 5.5 |  | 0 | 120000 | 71.5 | 80 | 0.83
Ni/M-Al2O3-700 | 0.25 | 700 | 5 | 10 | 7.8 | 0.48 | 128.7 | 749 | 4.8 |  | 0 | 120000 | 76.7 | 86 | 0.85
Ni/C-Al2O3-700 | 0.25 | 700 | 5 | 10 | 7 | 0.22 | 75.4 | 760 | 16.2 |  | 0 | 120000 | 39.4 | 50 | 0.77
Ni/M-Al2O3-500 | 0.25 | 700 | 5 | 20 | 6.5 | 0.48 | 136 | 716 | 5.5 |  | 0 | 120000 | 70.8 | 80.7 | 0.83
Ni/M-Al2O3-700 | 0.25 | 700 | 5 | 20 | 7.8 | 0.48 | 128.7 | 749 | 4.8 |  | 0 | 120000 | 75.4 | 83.8 | 0.85
Ni/C-Al2O3-700 | 0.25 | 700 | 5 | 20 | 7 | 0.22 | 75.4 | 760 | 16.2 |  | 0 | 120000 | 35.2 | 44.7 | 0.78
Ni/F-SBA-15 | 0.5 | 800 | 5 | 20 | 7 | 0.19 | 120 | 460 | 7.5 |  | 0 | 15000 | 86 | 84.4 | 1.276
Ni/DFSBA-15 | 0.5 | 800 | 5 | 20 | 5.42 | 0.12 | 86 | 565 | 6 |  | 0 | 15000 | 86.8 | 84.37 | 0.84
Ni/F-SBA-15 | 0.5 | 800 | 5 | 40 | 7 | 0.19 | 120 | 460 | 7.5 |  | 0 | 15000 | 65.7 | 62.4 | 1.284
Ni/DFSBA-15 | 0.5 | 800 | 5 | 40 | 5.42 | 0.12 | 86 | 565 | 6 |  | 0 | 15000 | 85.5 | 83 | 0.84
NiO−ZrO2 | 0.1 | 550 | 5.6 | 8 | 3 | 0.18 | 113 | 654.5 | 7.5 |  | 0 | 48000 | 39.1 | 36.7 | 0.978
NiO−10Al2O3−ZrO2 | 0.1 | 550 | 5.8 | 8 | 6 | 0.25 | 86 | 682.5 | 7.5 |  | 1.61 | 48000 | 60.9 | 60 | 0.876
NiO−ZrO2 | 0.1 | 700 | 5.6 | 8 | 3 | 0.18 | 113 | 654.5 | 7.5 |  | 0 | 48000 | 87.8 | 92.3 | 0.95
NiO−10Al2O3−ZrO2 | 0.1 | 700 | 5.8 | 8 | 6 | 0.25 | 86 | 682.5 | 7.5 |  | 1.61 | 48000 | 92.3 | 92.2 | 0.95
Ni/Al2O3 | 0.25 | 800 | 12.5 | 96 | 21.8 | 0.35 | 55.5 | 650 | 13.8 |  | 0 | 36000 | 85.6 | 95.2 | 0.88
1.0 K-Ni/ Al2O3 | 0.25 | 800 | 12.5 | 96 | 22.6 | 0.35 | 56.1 | 650 | 12.6 |  | 0.82 | 36000 | 87.2 | 96.7 | 0.96
Ni0.01Al1O2-δ | 0.15 | 800 | 1.1 | 40 | 3.3 | 0.12 | 109.6 | 796.2 | 2.5 | 13 | 0 | 108000 | 88.6 | 91.8 | 0.95
Ni0.025Al1O2-δ | 0.15 | 800 | 2.3 | 20 | 3.6 | 0.11 | 105.2 | 795.7 | 6.5 | 12.2 | 0 | 108000 | 91.4 | 97.1 | 0.874
Ni0.025Al1O2-δ | 0.15 | 800 | 2.3 | 40 | 3.6 | 0.11 | 105.2 | 795.7 | 6.5 | 12.2 | 0 | 108000 | 90.9 | 98.2 | 0.88
Ni0.05Al1O2-δ | 0.15 | 800 | 4.5 | 20 | 3.3 | 0.13 | 111.6 | 796.4 | 11.5 | 10.1 | 0 | 108000 | 92.5 | 97.9 | 0.91
Ni0.05Al1O2-δ | 0.15 | 800 | 4.5 | 40 | 3.3 | 0.13 | 111.6 | 796.4 | 11.5 | 10.1 | 0 | 108000 | 92.5 | 97.9 | 0.928
Ni0.1Al1O2-δ | 0.15 | 800 | 8.8 | 20 | 3.8 | 0.12 | 92.9 | 793.9 | 14.6 | 9.4 | 0 | 108000 | 92.3 | 97.6 | 0.907
Ni0.1Al1O2-δ | 0.15 | 800 | 8.8 | 40 | 3.8 | 0.12 | 92.9 | 793.9 | 14.6 | 9.4 | 0 | 108000 | 91.4 | 97.6 | 0.907
Ni0.2Al1O2-δ | 0.15 | 800 | 16.2 | 20 | 4.8 | 0.11 | 65.2 | 794.4 | 19.5 | 7.3 | 0 | 108000 | 94.2 | 97 | 0.951
Ni0.2Al1O2-δ | 0.15 | 800 | 16.2 | 40 | 4.8 | 0.11 | 65.2 | 794.4 | 19.5 | 7.3 | 0 | 108000 | 92.6 | 96.3 | 0.96
Ni0.025Al1O2-δ | 0.15 | 650 | 2.3 | 50 | 3.6 | 0.11 | 105.2 | 795.7 | 6.5 | 12.2 | 0 | 36000 | 68.9 | 81.97 | 0.882
Ni0.025Al1O2-δ | 0.15 | 650 | 2.3 | 100 | 3.6 | 0.11 | 105.2 | 795.7 | 6.5 | 12.2 | 0 | 36000 | 69.26 | 82.4 | 0.881
Ni0.05Al1O2-δ | 0.15 | 650 | 4.5 | 50 | 3.3 | 0.13 | 111.6 | 796.4 | 11.5 | 10.1 | 0 | 36000 | 64.3 | 76.6 | 0.844
Ni0.05Al1O2-δ | 0.15 | 650 | 4.5 | 100 | 3.3 | 0.13 | 111.6 | 796.4 | 11.5 | 10.1 | 0 | 36000 | 62.7 | 74.2 | 0.832
Ni@HSS | 0.25 | 800 | 3.7 | 24 | 5.425 | 0.303 | 142 | 430 | 23 |  | 0 | 240000 | 82.5 | 86.3 | 0.9
Ni@HSS | 0.25 | 800 | 3.7 | 48 | 5.425 | 0.303 | 142 | 430 | 23 |  | 0 | 240000 | 78 | 85 | 0.9
Ni@HSS | 0.25 | 800 | 3.7 | 72 | 5.425 | 0.303 | 142 | 430 | 23 |  | 0 | 240000 | 74.4 | 82.5 | 0.89
2Ni@1Mo-HSS | 0.25 | 800 | 2.5 | 24 | 12.5 | 0.44 | 141 | 491 | 16 |  | 2.16 | 240000 | 93 | 92.5 | 0.78
2Ni@1Mo-HSS | 0.25 | 800 | 2.5 | 48 | 12.5 | 0.44 | 141 | 491 | 16 |  | 2.16 | 240000 | 92.5 | 92.2 | 0.64
2Ni@1Mo-HSS | 0.25 | 800 | 2.5 | 72 | 12.5 | 0.44 | 141 | 491 | 16 |  | 2.16 | 240000 | 91.9 | 92.2 | 0.49
Ni-PS@CeO2 | 0.5 | 600 | 3.81 | 10 | 15.2 | 0.12 | 31.52 | 400 | 4 | 1.2 | 1.12 | 200000 | 9.473 | 14.696 | 0.48
Ni-PS@Ce0.95Zr0.05O2 | 0.5 | 600 | 3.32 | 10 | 14.7 | 0.092 | 26.43 | 385 | 3.8 | 0.7 | 1.131 | 200000 | 16.153 | 20.392 | 0.59
Ni-PS@Ce0.9Zr0.1O2 | 0.5 | 600 | 3.47 | 10 | 16.8 | 0.098 | 29.67 | 382 | 3.7 | 0.7 | 1.141 | 200000 | 15.903 | 19.121 | 0.58
Ni-PS@Ce0.8Zr0.2O2 | 0.5 | 600 | 3.47 | 10 | 12.7 | 0.082 | 34.77 | 385 | 3.9 | 1.1 | 1.162 | 200000 | 11.1 | 14.97 | 0.53
Ni-PS@CeO2 | 0.5 | 600 | 3.81 | 20 | 15.2 | 0.12 | 31.52 | 400 | 4 | 1.2 | 1.12 | 200000 | 9.576 | 15.157 | 0.48
Ni-PS@Ce0.95Zr0.05O2 | 0.5 | 600 | 3.32 | 20 | 14.7 | 0.092 | 26.43 | 385 | 3.8 | 0.7 | 1.131 | 200000 | 15.439 | 19.99 | 0.59
Ni-PS@Ce0.9Zr0.1O2 | 0.5 | 600 | 3.47 | 20 | 16.8 | 0.098 | 29.67 | 382 | 3.7 | 0.7 | 1.141 | 200000 | 15.53 | 19.587 | 0.58
Ni-PS@Ce0.8Zr0.2O2 | 0.5 | 600 | 3.47 | 20 | 12.7 | 0.082 | 34.77 | 385 | 3.9 | 1.1 | 1.162 | 200000 | 11.1 | 14.97 | 0.53
Ni-PS@Ce0.9Zr0.1O2 | 0.5 | 600 | 3.47 | 20 | 16.8 | 0.098 | 29.67 | 382 | 3.7 | 0.7 | 1.141 | 200000 | 15.53 | 19.587 | 0.58
Ni/SBA-16-MgO | 0.5 | 500 | 10 | 1 | 3.1 | 0.17 | 230.5 | 388.6 | 19.7 | 4.9 | 0 | 12000 | 9.93 | 17.2 | 0.5
Y–Ni/SBA-16-MgO | 0.5 | 500 | 10 | 1 | 2.8 | 0.11 | 169.11 | 395.4 | 11.5 | 8.4 | 1.22 | 12000 | 14.9 | 25.478 | 0.6
Ce–Ni/SBA-16-MgO | 0.5 | 500 | 10 | 1 | 2.5 | 0.09 | 148.11 | 390 | 13.8 | 7 | 1.12 | 12000 | 13.2 | 22.293 | 0.6
La–Ni/SBA-16-MgO | 0.5 | 550 | 10 | 1 | 2.8 | 0.07 | 118.2 | 390 | 23 | 4.2 | 1.1 | 12000 | 11.6 | 3.185 | 0.25
Ni/SBA-16-MgO | 0.5 | 550 | 10 | 1 | 3.1 | 0.17 | 230.5 | 388.6 | 19.7 | 4.9 | 0 | 12000 | 17.7 | 26.115 | 0.55
Y–Ni/SBA-16-MgO | 0.5 | 550 | 10 | 1 | 2.8 | 0.11 | 169.11 | 395.4 | 11.5 | 8.4 | 1.22 | 12000 | 25.4 | 38.217 | 0.67
Ce–Ni/SBA-16-MgO | 0.5 | 550 | 10 | 1 | 2.5 | 0.09 | 148.11 | 390 | 13.8 | 7 | 1.12 | 12000 | 19.86 | 31.21 | 0.62
La–Ni/SBA-16-MgO | 0.5 | 600 | 10 | 1 | 2.8 | 0.07 | 118.2 | 390 | 23 | 4.2 | 1.1 | 12000 | 13.24 | 24.841 | 0.41
Ni/SBA-16-MgO | 0.5 | 600 | 10 | 1 | 3.1 | 0.17 | 230.5 | 388.6 | 19.7 | 4.9 | 0 | 12000 | 27.03 | 38.854 | 0.673
Y–Ni/SBA-16-MgO | 0.5 | 600 | 10 | 1 | 2.8 | 0.11 | 169.11 | 395.4 | 11.5 | 8.4 | 1.22 | 12000 | 40.8 | 53.5 | 0.752
Ce–Ni/SBA-16-MgO | 0.5 | 600 | 10 | 1 | 2.5 | 0.09 | 148.11 | 390 | 13.8 | 7 | 1.12 | 12000 | 32 | 45.223 | 0.7
La–Ni/SBA-16-MgO | 0.5 | 650 | 10 | 1 | 2.8 | 0.07 | 118.2 | 390 | 23 | 4.2 | 1.1 | 12000 | 14.345 | 30.573 | 0.438
Ni/SBA-16-MgO | 0.5 | 650 | 10 | 1 | 3.1 | 0.17 | 230.5 | 388.6 | 19.7 | 4.9 | 0 | 12000 | 43.03 | 54.14 | 0.752
Y–Ni/SBA-16-MgO | 0.5 | 650 | 10 | 1 | 2.8 | 0.11 | 169.11 | 395.4 | 11.5 | 8.4 | 1.22 | 12000 | 56.828 | 68.79 | 0.837
Ce–Ni/SBA-16-MgO | 0.5 | 650 | 10 | 1 | 2.5 | 0.09 | 148.11 | 390 | 13.8 | 7 | 1.12 | 12000 | 46.897 | 59.873 | 0.8
La–Ni/SBA-16-MgO | 0.5 | 700 | 10 | 1 | 2.8 | 0.07 | 118.2 | 390 | 23 | 4.2 | 1.1 | 12000 | 29.793 | 47.77 | 0.64
Ni/SBA-16-MgO | 0.5 | 700 | 10 | 1 | 3.1 | 0.17 | 230.5 | 388.6 | 19.7 | 4.9 | 0 | 12000 | 58.483 | 70 | 0.83
Y–Ni/SBA-16-MgO | 0.5 | 700 | 10 | 1 | 2.8 | 0.11 | 169.11 | 395.4 | 11.5 | 8.4 | 1.22 | 12000 | 72.276 | 84.076 | 0.9
Ce–Ni/SBA-16-MgO | 0.5 | 700 | 10 | 1 | 2.5 | 0.09 | 148.11 | 390 | 13.8 | 7 | 1.12 | 12000 | 64 | 75.522 | 0.83
Ni-MgAl | 0.25 | 750 | 23.1 | 20 | 8 | 0.49 | 171 | 751 | 12.83 | 13.3 | 0 | 96000 | 84.8 | 87.3 | 0.857
Ni10-V-MgAl | 0.25 | 750 | 18.2 | 20 | 8.2 | 0.47 | 172 | 710 | 6.6 | 16.3 | 1.63 | 96000 | 90.1 | 93.1 | 0.918
Ni-MgAl | 0.25 | 750 | 23.1 | 40 | 8 | 0.49 | 171 | 751 | 12.83 | 13.3 | 0 | 96000 | 83.7 | 86.7 | 0.827
Ni10-V-MgAl | 0.25 | 750 | 18.2 | 40 | 8.2 | 0.47 | 172 | 710 | 6.6 | 16.3 | 1.63 | 96000 | 89.5 | 93.1 | 0.918
Ni-MgAl | 0.25 | 750 | 23.1 | 60 | 8 | 0.49 | 171 | 751 | 12.83 | 13.3 | 0 | 96000 | 80.8 | 85 | 0.816
Ni10-V-MgAl | 0.25 | 750 | 18.2 | 60 | 8.2 | 0.47 | 172 | 710 | 6.6 | 16.3 | 1.63 | 96000 | 88.37 | 93.1 | 0.92
Ni10-V-MgAl | 0.25 | 800 | 18.2 | 40 | 8.2 | 0.47 | 172 | 710 | 6.6 | 16.3 | 1.63 | 192000 | 84.4 | 89.9 | 0.93
Ni10-V-MgAl | 0.25 | 800 | 18.2 | 80 | 8.2 | 0.47 | 172 | 710 | 6.6 | 16.3 | 1.63 | 192000 | 84 | 88.44 | 0.925
1Zr/5Ni/SBA-15 | 0.333 | 800 | 5 | 5 | 6.1 | 0.411 | 240 | 750 | 20.9 |  | 1.33 | 15000 | 87.5 | 73.5 | 0.434
3Zr/5Ni/SBA-15 | 0.333 | 800 | 5 | 5 | 6.2 | 0.378 | 216 | 750 | 34.7 |  | 1.33 | 15000 | 60.3 | 55.2 | 0.206
5% Ni/CeO2 eMgO | 0.333 | 400 | 5 | 5 | 30.1 | 0.24 | 45.2 | 770 | 27.5 |  | 0 | 36000 | 2.4 | 0.51 | 0.165
10% Ni/CeO2 eMgO | 0.333 | 400 | 10 | 5 | 31.9 | 0.25 | 35.6 | 758 | 26.5 |  | 0 | 36000 | 4.3 | 4.06 | 0.312
15% Ni/CeO2 eMgO | 0.333 | 400 | 15 | 5 | 25.3 | 0.22 | 35.3 | 748 | 26.4 |  | 0 | 36000 | 5.3 | 9.654 | 0.454
20% Ni/CeO2 eMgO | 0.333 | 400 | 20 | 5 | 25.1 | 0.16 | 30.3 | 745 | 26.9 |  | 0 | 36000 | 7.6 | 8.12 | 0.454
5% Ni/CeO2 eMgO | 0.333 | 500 | 5 | 5 | 30.1 | 0.24 | 45.2 | 770 | 27.5 |  | 0 | 36000 | 8.1 | 11.675 | 0.364
10% Ni/CeO2 eMgO | 0.333 | 500 | 10 | 5 | 31.9 | 0.25 | 35.6 | 758 | 26.5 |  | 0 | 36000 | 13.3 | 15.228 | 0.543
15% Ni/CeO2 eMgO | 0.333 | 500 | 15 | 5 | 25.3 | 0.22 | 35.3 | 748 | 26.4 |  | 0 | 36000 | 13.3 | 18.782 | 0.567
20% Ni/CeO2 eMgO | 0.333 | 500 | 20 | 5 | 25.1 | 0.16 | 30.3 | 745 | 26.9 |  | 0 | 36000 | 22.857 | 23.35 | 0.836
5% Ni/CeO2 eMgO | 0.333 | 600 | 5 | 5 | 30.1 | 0.24 | 45.2 | 770 | 27.5 |  | 0 | 36000 | 26.67 | 37.056 | 0.52
10% Ni/CeO2 eMgO | 0.333 | 600 | 10 | 5 | 31.9 | 0.25 | 35.6 | 758 | 26.5 |  | 0 | 36000 | 32.857 | 40.61 | 0.633
15% Ni/CeO2 eMgO | 0.333 | 600 | 15 | 5 | 25.3 | 0.22 | 35.3 | 748 | 26.4 |  | 0 | 36000 | 51.9 | 57.4 | 0.85
20% Ni/CeO2 eMgO | 0.333 | 600 | 20 | 5 | 25.1 | 0.16 | 30.3 | 745 | 26.9 |  | 0 | 36000 | 53.81 | 57.3 | 0.85
5% Ni/CeO2 eMgO | 0.333 | 700 | 5 | 5 | 30.1 | 0.24 | 45.2 | 770 | 27.5 |  | 0 | 36000 | 43.81 | 61.4 | 0.69
10% Ni/CeO2 eMgO | 0.333 | 700 | 10 | 5 | 31.9 | 0.25 | 35.6 | 758 | 26.5 |  | 0 | 36000 | 62.857 | 67.5 | 0.93
15% Ni/CeO2 eMgO | 0.333 | 700 | 15 | 5 | 25.3 | 0.22 | 35.3 | 748 | 26.4 |  | 0 | 36000 | 65.238 | 72.6 | 0.9
20% Ni/CeO2 eMgO | 0.333 | 700 | 20 | 5 | 25.1 | 0.16 | 30.3 | 745 | 26.9 |  | 0 | 36000 | 71.43 | 64.5 | 1.157
5% Ni/CeO2 eMgO | 0.333 | 800 | 5 | 5 | 30.1 | 0.24 | 45.2 | 770 | 27.5 |  | 0 | 36000 | 63.33 | 62.94 | 0.93
10% Ni/CeO2 eMgO | 0.333 | 800 | 10 | 5 | 31.9 | 0.25 | 35.6 | 758 | 26.5 |  | 0 | 36000 | 87.143 | 89.85 | 0.978
15% Ni/CeO2 eMgO | 0.333 | 800 | 15 | 5 | 25.3 | 0.22 | 35.3 | 748 | 26.4 |  | 0 | 36000 | 89.52 | 93.9 | 0.93
20% Ni/CeO2 eMgO | 0.333 | 800 | 20 | 5 | 25.1 | 0.16 | 30.3 | 745 | 26.9 |  | 0 | 36000 | 93.33 | 85.787 | 1.153
5% Ni/CeO2 eMgO | 0.333 | 800 | 5 | 5 | 30.1 | 0.24 | 45.2 | 770 | 27.5 |  | 0 | 36000 | 91.429 | 92.893 | 0.95
10% Ni/CeO2 eMgO | 0.333 | 800 | 10 | 5 | 31.9 | 0.25 | 35.6 | 758 | 26.5 |  | 0 | 36000 | 94.76 | 92.9 | 1.02
15% Ni/CeO2 eMgO | 0.333 | 800 | 15 | 5 | 25.3 | 0.22 | 35.3 | 748 | 26.4 |  | 0 | 36000 | 98.1 | 97.9 | 0.97
20% Ni/CeO2 eMgO | 0.333 | 800 | 20 | 5 | 25.1 | 0.16 | 30.3 | 745 | 26.9 |  | 0 | 36000 | 98.1 | 92.9 | 1.02
CeO2@Ni/SiO2 | 0.25 | 700 | 9.2 | 12 | 11.741 | 0.327 | 26.5 | 355 | 12.2 |  | 1.12 | 96000 | 53.2 | 71.5 | 0.78
Ni-CeO2/SiO2 | 0.25 | 700 | 9.6 | 12 | 11.741 | 0.327 | 23.5 | 338 | 13.2 |  | 1.12 | 96000 | 45.8 | 62.243 | 0.73
CeO2@Ni/SiO2 | 0.25 | 700 | 9.2 | 24 | 11.741 | 0.327 | 26.5 | 355 | 12.2 |  | 1.12 | 96000 | 51.6 | 69.4 | 0.76
Ni-CeO2/SiO2 | 0.25 | 700 | 9.6 | 24 | 11.741 | 0.327 | 23.5 | 338 | 13.2 |  | 1.12 | 96000 | 38.71 | 58.5 | 0.7
5.8 wt%Ni/HTASAO5 | 0.5 | 600 | 5.8 | 10 | 13.2 | 0.23 | 71.5 | 447.4 | 10 |  | 0 | 12000 | 44.7 | 48 | 0.694
8.2 wt%Ni/HTASAO5 | 0.5 | 600 | 8.2 | 10 | 13.1 | 0.22 | 70.3 | 510 | 17 |  | 0 | 12000 | 43 | 46.2 | 0.692
10Ni-ZSM | 0.333 | 700 | 10 | 20 | 7.2 | 0.265 | 339 | 624.4 | 20.4 |  | 0 | 144000 | 24 | 36 | 0.59
5Mn10Ni-ZSM | 0.333 | 700 | 10 | 20 | 7.2 | 0.189 | 286 | 624.4 | 20.9 |  | 1.55 | 144000 | 13 | 22 | 0.62
10Mn10NiZSM | 0.333 | 700 | 10 | 20 | 8.5 | 0.192 | 241 | 624.4 | 28 |  | 1.55 | 144000 | 17 | 29 | 0.6
15Mn10NiZSM | 0.333 | 700 | 10 | 20 | 9.6 | 0.119 | 209 | 624.4 | 29 |  | 1.55 | 144000 | 16 | 2 | 0.562
10Ni-NH4-Y | 0.333 | 700 | 10 | 20 | 7 | 0.469 | 676 | 624.4 | 20.4 |  | 0 | 144000 | 22 | 35 | 0.552
5Mn10NiNH4-Y | 0.333 | 700 | 10 | 20 | 7.7 | 0.372 | 600 | 624.4 | 16.6 |  | 1.55 | 144000 | 23 | 34 | 0.566
10Mn10NiNH4-Y | 0.333 | 700 | 10 | 20 | 7.8 | 0.252 | 508 | 624.4 | 15 |  | 1.55 | 144000 | 23 | 33 | 0.643
15Mn10NiNH4-Y | 0.333 | 700 | 10 | 20 | 7.2 | 0.199 | 443 | 624.4 | 28 |  | 1.55 | 144000 | 8 | 13 | 0.695
10Ni--Y | 0.333 | 700 | 10 | 20 | 8.5 | 0.199 | 636 | 624.4 | 35.9 |  | 0 | 144000 | 25 | 34 | 0.589
10Mn10Ni-Y | 0.333 | 700 | 10 | 20 | 12 | 0.007 | 403 | 624.4 | 34.5 |  | 1.55 | 144000 | 4 | 10 | 0
10Ni-ZSM | 0.333 | 700 | 10 | 0.5 | 7.2 | 0.265 | 339 | 624.4 | 20.4 |  | 0 | 144000 | 67 | 62 | 0.91
5Mn10Ni-ZSM | 0.333 | 700 | 10 | 0.5 | 7.2 | 0.189 | 286 | 624.4 | 20.9 |  | 1.55 | 144000 | 24 | 37 | 0.55
10Mn10NiZSM | 0.333 | 700 | 10 | 0.5 | 8.5 | 0.192 | 241 | 624.4 | 28 |  | 1.55 | 144000 | 23 | 34 | 0.55
15Mn10NiZSM | 0.333 | 700 | 10 | 0.5 | 9.6 | 0.119 | 209 | 624.4 | 29 |  | 1.55 | 144000 | 25 | 40 | 0.506
10Ni-NH4-Y | 0.333 | 700 | 10 | 0.5 | 7 | 0.469 | 676 | 624.4 | 20.4 |  | 0 | 144000 | 40 | 56 | 0.572
5Mn10NiNH4-Y | 0.333 | 700 | 10 | 0.5 | 7.7 | 0.372 | 600 | 624.4 | 16.6 |  | 1.55 | 144000 | 35 | 54 | 0.526
10Mn10NiNH4-Y | 0.333 | 700 | 10 | 0.5 | 7.8 | 0.252 | 508 | 624.4 | 15 |  | 1.55 | 144000 | 49 | 56 | 0.732
15Mn10NiNH4-Y | 0.333 | 700 | 10 | 0.5 | 7.2 | 0.199 | 443 | 624.4 | 28 |  | 1.55 | 144000 | 24 | 36 | 0.506
10Ni--Y | 0.333 | 700 | 10 | 0.5 | 8.5 | 0.199 | 636 | 624.4 | 35.9 |  | 0 | 144000 | 37 | 53 | 0.53
10Mn10Ni-Y | 0.333 | 700 | 10 | 0.5 | 12 | 0.007 | 403 | 624.4 | 34.5 |  | 1.55 | 144000 | 4.4 | 3 | 0
Ni/SiO2 | 0.3 | 750 | 3.96 | 10 | 11.5 | 0.45 | 153.8 | 750 | 4 |  | 0 | 60000 | 24 | 52.22 | 0.35
0.2Cu-Ni/SiO2 | 0.3 | 750 | 3.95 | 10 | 11.6 | 0.73 | 227.9 | 750 | 4.2 |  | 1.9 | 60000 | 74.637 | 82.22 | 0.84
0.5Cu-Ni/SiO2 | 0.3 | 750 | 3.95 | 10 | 11.6 | 0.56 | 194.4 | 750 | 5.1 |  | 1.9 | 60000 | 80 | 84.44 | 0.877
1.5Cu-Ni/SiO2 | 0.3 | 750 | 3.97 | 10 | 12.8 | 0.71 | 180.5 | 350 | 6.1 |  | 1.9 | 60000 | 61.33 | 72.78 | 0.738
0.2Cu-Ni/SiO2 | 0.3 | 750 | 3.95 | 20 | 11.6 | 0.73 | 227.9 | 750 | 4.2 |  | 1.9 | 60000 | 62 | 75.56 | 0.77
0.5Cu-Ni/SiO2 | 0.3 | 750 | 3.95 | 20 | 11.6 | 0.56 | 194.4 | 750 | 5.1 |  | 1.9 | 60000 | 76 | 86.66 | 0.877
1.5Cu-Ni/SiO2 | 0.3 | 750 | 3.97 | 20 | 12.8 | 0.71 | 180.5 | 350 | 6.1 |  | 1.9 | 60000 | 56 | 68.89 | 0.708
0.2Cu-Ni/SiO2 | 0.3 | 750 | 3.95 | 30 | 11.6 | 0.73 | 227.9 | 750 | 4.2 |  | 1.9 | 60000 | 58.7 | 70.56 | 0.8
0.5Cu-Ni/SiO2 | 0.3 | 750 | 3.95 | 30 | 11.6 | 0.56 | 194.4 | 750 | 5.1 |  | 1.9 | 60000 | 76 | 83.33 | 0.846
1.5Cu-Ni/SiO2 | 0.3 | 750 | 3.97 | 40 | 12.8 | 0.71 | 180.5 | 350 | 6.1 |  | 1.9 | 60000 | 51.33 | 63.89 | 0.615
0.2Cu-Ni/SiO2 | 0.3 | 750 | 3.95 | 40 | 11.6 | 0.73 | 227.9 | 750 | 4.2 |  | 1.9 | 60000 | 56 | 68.89 | 0.685
0.5Cu-Ni/SiO2 | 0.3 | 750 | 3.95 | 40 | 11.6 | 0.56 | 194.4 | 750 | 5.1 |  | 1.9 | 60000 | 76 | 84.44 | 0.854
1.5Cu-Ni/SiO2 | 0.3 | 750 | 3.97 | 40 | 12.8 | 0.71 | 180.5 | 350 | 6.1 |  | 1.9 | 60000 | 48 | 60 | 0.585
10Ni/Al | 0.167 | 650 | 10 | 10 | 1.3 | 0.041 | 24 | 500 | 17.4 |  | 0 | 30000 | 38.98 | 59.23 | 0.566
10Ni2Sn/Al | 0.167 | 650 | 7 | 10 | 1.1 | 0.07 | 25 | 710 | 40.2 |  | 1.96 | 30000 | 42.2 | 45.9 | 0.632
10Ni/Al | 0.167 | 650 | 10 | 20 | 1.3 | 0.041 | 24 | 500 | 17.4 |  | 0 | 30000 | 30.51 | 51.1 | 0.456
10Ni2Sn/Al | 0.167 | 650 | 7 | 20 | 1.1 | 0.07 | 25 | 710 | 40.2 |  | 1.96 | 30000 | 36.934 | 38.45 | 0.55
Ni@ZrO2-SiZr-4.1 | 0.333 | 800 | 3.98 | 50 | 3 | 0.41 | 152 | 659 | 7.3 | 13.8 | 0 | 72000 | 70.7 | 82.2 | 0.79
Ni@ZrO2-SiZr-5.1 | 0.333 | 800 | 0.8 | 50 | 3 | 0.42 | 171 | 659 | 8.1 | 12.7 | 0 | 72000 | 83.3 | 90.5 | 0.82
Ni@ZrO2-SiZr-6.1 | 0.333 | 800 | 3.21 | 50 | 3 | 0.41 | 170 | 670 | 9.1 | 12.1 | 0 | 72000 | 82.6 | 90 | 0.81
Ni@ZrO2-SiZr-7.7 | 0.333 | 800 | 2.59 | 50 | 3.8 | 0.43 | 174 | 659 | 5.1 | 21.6 | 0 | 72000 | 90.6 | 94.8 | 0.81
Ni@ZrO2-SiZr-4.1 | 0.333 | 800 | 3.98 | 50 | 3 | 0.41 | 152 | 659 | 7.3 | 13.8 | 0 | 72000 | 73.75 | 84.5 | 0.79
Ni@ZrO2-SiZr-5.1 | 0.333 | 800 | 0.8 | 50 | 3 | 0.42 | 171 | 659 | 8.1 | 12.7 | 0 | 72000 | 83 | 90.5 | 0.82
Ni@ZrO2-SiZr-6.1 | 0.333 | 800 | 3.21 | 50 | 3 | 0.41 | 170 | 670 | 9.1 | 12.1 | 0 | 72000 | 82.5 | 89.7 | 0.825
Ni@ZrO2-SiZr-7.7 | 0.333 | 800 | 2.59 | 50 | 3.8 | 0.43 | 174 | 659 | 5.1 | 21.6 | 0 | 72000 | 90.46 | 94 | 0.82
Ni/MgAl2O4 | 0.2 | 450 | 10.6 | 2.5 | 8.71 | 0.61 | 282.34 | 789 | 13 | 37 | 0 | 30000 | 6 | 11 | 0.6
Ni-K/MgAl2O4 | 0.2 | 450 | 10.1 | 2.5 | 8.71 | 0.61 | 282.34 | 789 | 19 | 0.5 | 0.82 | 30000 | 1 | 2 | 0.35
Ni/MgAl2O4 | 0.2 | 550 | 10.6 | 2.5 | 8.71 | 0.61 | 282.34 | 789 | 13 | 37 | 0 | 30000 | 31 | 37 | 1
Ni-K/MgAl2O4 | 0.2 | 550 | 10.1 | 2.5 | 8.71 | 0.61 | 282.34 | 789 | 19 | 0.5 | 0.82 | 30000 | 10 | 19 | 0.545
Ni/MgAl2O4 | 0.2 | 650 | 10.6 | 2.5 | 8.71 | 0.61 | 282.34 | 789 | 13 | 37 | 0 | 30000 | 68 | 59 | 1.133
Ni-K/MgAl2O4 | 0.2 | 650 | 10.1 | 2.5 | 8.71 | 0.61 | 282.34 | 789 | 19 | 0.5 | 0.82 | 30000 | 38 | 55 | 0.802
Ni/MgAl2O4 | 0.2 | 750 | 10.6 | 2.5 | 8.71 | 0.61 | 282.34 | 789 | 13 | 37 | 0 | 30000 | 90 | 72 | 1.14
Ni-K/MgAl2O4 | 0.2 | 750 | 10.1 | 2.5 | 8.71 | 0.61 | 282.34 | 789 | 19 | 0.5 | 0.82 | 30000 | 71 | 82 | 1.015
Ni/LaAlO3 | 0.25 | 700 | 10 | 5 | 27 | 0.066 | 8.6 | 320 | 12.7 |  | 0 | 96000 | 45.2 | 60.5 | 0.745
Ni/La0.8Mg0.2AlO2.9 | 0.25 | 700 | 10 | 5 | 39.3 | 0.12 | 18.5 | 348 | 8.7 |  | 0 | 96000 | 74.1 | 83.1 | 0.842
Ni–ZrOx | 0.1 | 700 | 10 | 1.667 | 1.9 | 0.2 | 113 | 610 | 12 |  | 0 | 48000 | 84 | 84.9 | 0.98
Ni–Mn–ZrOx | 0.1 | 700 | 10 | 1.667 | 1.6 | 0.12 | 103 | 610 | 29 |  | 1.55 | 48000 | 86 | 85.4 | 0.95
Ni–ZrOx | 0.1 | 700 | 10 | 5 | 1.9 | 0.2 | 113 | 610 | 12 |  | 0 | 48000 | 82 | 84 | 0.97
Ni–Mn–ZrOx | 0.1 | 700 | 10 | 5 | 1.6 | 0.12 | 103 | 610 | 29 |  | 1.55 | 48000 | 95.8 | 91 | 0.96
Ni–ZrOx | 0.1 | 700 | 10 | 8 | 1.9 | 0.2 | 113 | 610 | 12 |  | 0 | 48000 | 82 | 82.9 | 0.97
Ni–Mn–ZrOx | 0.1 | 700 | 10 | 8 | 1.6 | 0.12 | 103 | 610 | 29 |  | 1.55 | 48000 | 97.1 | 93.5 | 0.96
Ni/NC | 0.5 | 750 | 10 | 5 | 5.14 | 0.095 | 23.21 | 390 | 14.18 |  | 0 | 30000 | 39.846 | 51.33 | 0.4
Ni/NC-T | 0.5 | 750 | 10 | 5 | 5.7 | 0.244 | 90.476 | 486 | 11.74 |  | 0 | 30000 | 41.282 | 53.5 | 0.41
Ni/NC-M | 0.5 | 750 | 10 | 5 | 5.7 | 0.211 | 72.024 | 407 | 16.14 |  | 0 | 30000 | 41 | 52.8 | 0.42
Ni/NC-A | 0.5 | 750 | 10 | 5 | 5.7 | 0.22 | 68.452 | 385.8 | 20.75 |  | 0 | 30000 | 25.487 | 34.1 | 0.35
Ni/NC | 0.5 | 750 | 10 | 10 | 5.14 | 0.095 | 23.21 | 390 | 14.18 |  | 0 | 30000 | 37.33 | 49.538 | 0.385
Ni/NC-T | 0.5 | 750 | 10 | 10 | 5.7 | 0.244 | 90.476 | 486 | 11.74 |  | 0 | 30000 | 36.974 | 48.82 | 0.4
Ni/NC-M | 0.5 | 750 | 10 | 10 | 5.7 | 0.211 | 72.024 | 407 | 16.14 |  | 0 | 30000 | 33.026 | 43.44 | 0.375
Ni/NC-A | 0.5 | 750 | 10 | 10 | 5.7 | 0.22 | 68.452 | 385.8 | 20.75 |  | 0 | 30000 | 22.256 | 31.321 | 0.313
5Ni100Al | 0.429 | 700 | 5 | 7.667 | 12.4 | 0.64 | 185.6 | 740 | 4 |  | 0 | 42000 | 50.2 | 67 | 0.856
5Ni10La90Al | 0.429 | 700 | 5 | 7.667 | 12.2 | 0.55 | 161.7 | 773 | 4 |  | 0 | 42000 | 55.86 | 71.82 | 0.895
5Ni15La85Al | 0.429 | 700 | 5 | 7.667 | 12.9 | 0.61 | 162.2 | 756 | 4 |  | 0 | 42000 | 61.5 | 74.85 | 0.985
5Ni20L80Al | 0.429 | 700 | 5 | 7.667 | 12.2 | 0.49 | 134.9 | 833.33 | 6.2 |  | 0 | 42000 | 53.43 | 67.576 | 0.82
Ni-IMP | 0.45 | 800 | 11.5 | 25 | 5.6 | 0.38 | 175.5 | 640 | 12.9 |  | 0 | 48000 | 57.44 | 69.9 | 0.88
Ni-2 | 0.45 | 800 | 6.1 | 25 | 5.62 | 0.33 | 181 | 651.866 | 10 |  | 0 | 48000 | 58 | 70.9 | 0.88
Ni-4 | 0.45 | 800 | 10.3 | 25 | 5.64 | 0.56 | 270.6 | 663.16 | 10 |  | 0 | 48000 | 64.1 | 76.051 | 0.905
Ni-6 | 0.45 | 800 | 11.7 | 25 | 5.63 | 0.27 | 191.5 | 675 | 9.1 |  | 0 | 48000 | 67.7 | 74.52 | 0.906
Ni-8 | 0.45 | 800 | 10.1 | 25 | 5.61 | 0.36 | 185 | 683 | 8 |  | 0 | 48000 | 65.64 | 72.99 | 0.9
Ni-IMP | 0.45 | 800 | 11.5 | 50 | 5.6 | 0.38 | 175.5 | 640 | 12.9 |  | 0 | 48000 | 56.41 | 68.4 | 0.875
Ni-2 | 0.45 | 800 | 6.1 | 50 | 5.62 | 0.33 | 181 | 651.866 | 10 |  | 0 | 48000 | 56.41 | 68.9 | 0.878
Ni-4 | 0.45 | 800 | 10.3 | 50 | 5.64 | 0.56 | 270.6 | 663.16 | 10 |  | 0 | 48000 | 61.53 | 72.99 | 0.896
Ni-6 | 0.45 | 800 | 11.7 | 50 | 5.63 | 0.27 | 191.5 | 675 | 9.1 |  | 0 | 48000 | 64.615 | 72.8 | 0.895
Ni-8 | 0.45 | 800 | 10.1 | 50 | 5.61 | 0.36 | 185 | 683 | 8 |  | 0 | 48000 | 63.077 | 71 | 0.89
Ni-DLH | 0.1 | 700 | 20 | 6 | 19 | 0.5 | 120 | 829 | 8 |  | 0 | 20000 | 73.48 | 75.21 | 0.897
NiY3-DLH | 0.1 | 700 | 17 | 6 | 13 | 0.5 | 142 | 823 | 8 |  | 1.22 | 20000 | 86.1 | 88.89 | 0.98
NiY4-DLH | 0.1 | 700 | 16 | 6 | 18 | 0.7 | 153 | 856 | 6 |  | 1.22 | 20000 | 85.22 | 93.1 | 0.99
NiY8-DLH | 0.1 | 700 | 13 | 6 | 11 | 0.2 | 81 | 494 | 15 |  | 1.22 | 20000 | 56.52 | 69.23 | 0.846
Ni/FA | 0.5 | 750 | 12 | 7 | 19.8 | 0.08 | 14.4 | 750.1 | 28 |  | 0 | 18000 | 20 | 45.3 | 0.49
Ni/FA-M1 | 0.5 | 750 | 12 | 9 | 9.8 | 0.04 | 15.8 | 722.4 | 18 |  | 1.31 | 18000 | 34.5 | 53.5 | 0.746
Ni/FA-M2 | 0.5 | 750 | 12 | 9 | 10.2 | 0.1 | 30.1 | 713.4 | 21 |  | 1.31 | 18000 | 72.65 | 80.86 | 0.98
Ni/FA-M3 | 0.5 | 750 | 12 | 9 | 9.1 | 0.06 | 20.9 | 719.4 | 23 |  | 1.31 | 18000 | 67.86 | 77.44 | 0.92
Ni/Al2O3 -450 | 0.2 | 700 | 9.6 | 25 | 10.4 | 1.06 | 201 | 545 | 12.6 | 4.3 | 0 | 24000 | 77.24 | 82.74 | 0.795
Ni/Al2O3 -550 | 0.2 | 700 | 9.9 | 25 | 11 | 0.89 | 192 | 635 | 11.5 | 4.5 | 0 | 24000 | 78.73 | 84.39 | 0.834
Ni/Al2O3 -650 | 0.2 | 700 | 10 | 25 | 11.8 | 0.74 | 173 | 762.5 | 10.2 | 4.6 | 0 | 24000 | 80.377 | 86.7 | 0.843
Ni/Al2O3 -750 | 0.2 | 700 | 9.6 | 25 | 12.9 | 0.67 | 165 | 777 | 9.6 | 5.2 | 0 | 24000 | 82.2 | 87.52 | 0.873
Ni/Al2O3 -450 | 0.2 | 700 | 9.6 | 50 | 10.4 | 1.06 | 201 | 545 | 12.6 | 4.3 | 0 | 24000 | 73.111 | 79.34 | 0.721
Ni/Al2O3 -550 | 0.2 | 700 | 9.9 | 50 | 11 | 0.89 | 192 | 635 | 11.5 | 4.5 | 0 | 24000 | 75.8 | 80.755 | 0.785
Ni/Al2O3 -650 | 0.2 | 700 | 10 | 50 | 11.8 | 0.74 | 173 | 762.5 | 10.2 | 4.6 | 0 | 24000 | 80.05 | 85.377 | 0.839
Ni/Al2O3 -750 | 0.2 | 700 | 9.6 | 50 | 12.9 | 0.67 | 165 | 777 | 9.6 | 5.2 | 0 | 24000 | 82.03 | 87.69 | 0.878
Ni/Al2O3 -750 | 0.2 | 700 | 9.6 | 100 | 12.9 | 0.67 | 165 | 777 | 9.6 | 5.2 | 0 | 24000 | 82.03 | 87.69 | 0.878
Ni@HSS | 0.25 | 700 | 4.01 | 25 | 6.8 | 0.38 | 178 | 661 | 9.5 | 24.9 | 0 | 192000 | 59.1 | 61.13 | 0.805
Ni9.6-V@HSS | 0.25 | 700 | 3.91 | 25 | 7.6 | 0.54 | 242 | 685 | 5.5 | 18.5 | 1.63 | 192000 | 70.56 | 73.44 | 0.815
Ni@HSS-V | 0.25 | 700 | 4 | 25 | 7.3 | 0.36 | 173 | 665 | 10.1 | 22.4 | 0 | 192000 | 54.15 | 57.44 | 0.918
Ni@HSS | 0.25 | 700 | 4.01 | 50 | 6.8 | 0.38 | 178 | 661 | 9.5 | 24.9 | 0 | 192000 | 56.6 | 59.1 | 0.77
Ni9.6-V@HSS | 0.25 | 700 | 3.91 | 50 | 7.6 | 0.54 | 242 | 685 | 5.5 | 18.5 | 1.63 | 192000 | 70.56 | 72.2 | 0.785
Ni@HSS-V | 0.25 | 700 | 4 | 50 | 7.3 | 0.36 | 173 | 665 | 10.1 | 22.4 | 0 | 192000 | 50.46 | 52.92 | 0.89
HTNi | 0.1 | 700 | 20 | 50 | 21 | 0.4 | 68 | 828 | 11 | 8.9 | 0 | 20000 | 77.7 | 82.6 | 0.98
HTNi-Zr | 0.1 | 700 | 23 | 50 | 16 | 0.4 | 90 | 857 | 11 | 8.6 | 1.33 | 20000 | 90.9 | 90.2 | 0.98
HTNi-ZrY0.4-cop | 0.1 | 700 | 20 | 50 | 11 | 0.4 | 79 | 815 | 19 | 10.2 | 1.299 | 20000 | 77.1 | 82 | 0.88
HTNi-ZrY0.4-imp | 0.1 | 700 | 25 | 50 | 11 | 0.4 | 79 | 805 | 10 | 6.9 | 1.299 | 20000 | 82.3 | 82.1 | 0.9
Ni/MAD+PegMn | 0.06 | 700 | 10 | 10 | 20 | 0.056 | 21 | 672 | 11.94 |  | 0 | 96000 | 59.1 | 77.3 | 1
Ni/MAD | 0.06 | 700 | 10 | 10 | 17 | 0.034 | 12 | 663 | 16 |  | 0 | 96000 | 59.1 | 72.5 | 0.938
Ni/MAD+PegMn | 0.06 | 700 | 20 | 10 | 20 | 0.056 | 21 | 672 | 11.94 |  | 0 | 96000 | 40 | 63.9 | 0.97
Ni/MAD | 0.06 | 700 | 20 | 10 | 17 | 0.034 | 12 | 663 | 16 |  | 0 | 96000 | 40 | 53.3 | 0.86
Ni/ZrO2 | 0.167 | 800 | 10 | 8 | 11.208 | 0.017 | 26.2 | 407.45 | 42.7 |  | 0 | 4662 | 47.7 | 58.41 | 0.34
Ni/2.5La–ZrO2 | 0.167 | 800 | 10 | 8 | 11.208 | 0.02 | 4.17 | 371.2 | 42.7 |  | 0 | 4662 | 1.87 | 16.77 | 0.38
Ni/5La–ZrO2 | 0.167 | 800 | 10 | 8 | 11.208 | 0.021 | 4.77 | 380 | 42.7 |  | 0 | 4662 | 5.71 | 23.38 | 0.5
2.5La–Ni/ZrO2 | 0.167 | 800 | 10 | 8 | 11.208 | 0.02 | 41.3 | 430 | 21.3 |  | 1.1 | 4662 | 84.97 | 94.28 | 1.46
5La–Ni/ZrO2 | 0.167 | 800 | 10 | 8 | 11.208 | 0.023 | 18.8 | 430 | 35.6 |  | 1.1 | 4662 | 96.36 | 93.38 | 1.61
Ni/SiO2-I | 0.3 | 400 | 3.1 | 20 | 18.9 | 0.65 | 127.6 | 396 | 5.5 |  | 0 | 60000 | 1.33 | 3.9 | 0.222
Ni/SiO2-E | 0.3 | 400 | 3.3 | 20 | 25.9 | 1.01 | 163.4 | 357 | 3.3 |  | 0 | 60000 | 3.33 | 6.1 | 0.395
Ni/SiO2-I | 0.3 | 400 | 3.1 | 35 | 18.9 | 0.65 | 127.6 | 396 | 5.5 |  | 0 | 60000 | 1.05 | 2.571 | 0.216
Ni/SiO2-E | 0.3 | 400 | 3.3 | 35 | 25.9 | 1.01 | 163.4 | 357 | 3.3 |  | 0 | 60000 | 3.429 | 5.905 | 0.378
Ni/SiO2-I | 0.3 | 450 | 3.1 | 20 | 18.9 | 0.65 | 127.6 | 396 | 5.5 |  | 0 | 60000 | 3.667 | 8.778 | 0.265
Ni/SiO2-E | 0.3 | 450 | 3.3 | 20 | 25.9 | 1.01 | 163.4 | 357 | 3.3 |  | 0 | 60000 | 7.667 | 14.778 | 0.443
Ni/SiO2-I | 0.3 | 450 | 3.1 | 35 | 18.9 | 0.65 | 127.6 | 396 | 5.5 |  | 0 | 60000 | 3.22 | 7.44 | 0.265
Ni/SiO2-E | 0.3 | 450 | 3.3 | 35 | 25.9 | 1.01 | 163.4 | 357 | 3.3 |  | 0 | 60000 | 7.22 | 14.78 | 0.443
Ni/SiO2-I | 0.3 | 500 | 3.1 | 20 | 18.9 | 0.65 | 127.6 | 396 | 5.5 |  | 0 | 60000 | 6.017 | 16.525 | 0.3
Ni/SiO2-E | 0.3 | 500 | 3.3 | 20 | 25.9 | 1.01 | 163.4 | 357 | 3.3 |  | 0 | 60000 | 15.169 | 25 | 0.508
Ni/SiO2-I | 0.3 | 500 | 3.1 | 35 | 18.9 | 0.65 | 127.6 | 396 | 5.5 |  | 0 | 60000 | 5.678 | 15.847 | 0.303
Ni/SiO2-E | 0.3 | 500 | 3.3 | 35 | 25.9 | 1.01 | 163.4 | 357 | 3.3 |  | 0 | 60000 | 15.5 | 25 | 0.5
Ni/CAO | 0.25 | 600 | 15 | 1 | 38 | 0.32 | 29 | 650 | 16.4 | 6.1 | 0 | 120000 | 74.38 | 75.31 | 0.95
Ni/ALO | 0.25 | 600 | 15 | 1 | 24 | 0.54 | 83 | 537 | 12.5 | 8 | 0 | 120000 | 82.3 | 83.23 | 0.95
Ni/CAO | 0.25 | 700 | 15 | 1 | 38 | 0.32 | 29 | 650 | 16.4 | 6.1 | 0 | 120000 | 82.112 | 83.137 | 0.975
Ni/ALO | 0.25 | 700 | 15 | 1 | 24 | 0.54 | 83 | 537 | 12.5 | 8 | 0 | 120000 | 88.261 | 89.1 | 0.95
Ni/CAO | 0.25 | 800 | 15 | 1 | 38 | 0.32 | 29 | 650 | 16.4 | 6.1 | 0 | 120000 | 90.31 | 88.91 | 0.95
Ni/ALO | 0.25 | 800 | 15 | 1 | 24 | 0.54 | 83 | 537 | 12.5 | 8 | 0 | 120000 | 96.1 | 95.06 | 0.95
Ni/S-2 | 0.4 | 650 | 0.3 | 25 | 0.52 | 0.37 | 467.4 | 332 | 8.5 | 9.4 | 0 | 100000 | 4.54 | 11.58 | 0.358
Ni/S-2 | 0.4 | 650 | 0.3 | 50 | 0.52 | 0.37 | 467.4 | 332 | 8.5 | 9.4 | 0 | 100000 | 2.795 | 10.13 | 0.332
Ni@S-2-T | 0.4 | 650 | 0.31 | 25 | 0.52 | 0.38 | 509.7 | 610 | 6.3 | 15.6 | 0 | 100000 | 8.734 | 17.118 | 0.406
Ni@S-2-T | 0.4 | 650 | 0.31 | 50 | 0.52 | 0.38 | 509.7 | 610 | 6.3 | 15.6 | 0 | 100000 | 8.3 | 16.4 | 0.398
Ni@S-2-C | 0.4 | 650 | 0.3 | 25 | 0.52 | 0.36 | 516.3 | 721 | 4.1 | 18.5 | 0 | 100000 | 14.035 | 21.75 | 0.496
Ni@S-2-C | 0.4 | 650 | 0.3 | 50 | 0.52 | 0.36 | 516.3 | 721 | 4.1 | 18.5 | 0 | 100000 | 14 | 21.4 | 0.482
Ni@S-2-E | 0.4 | 650 | 0.3 | 25 | 0.51 | 0.35 | 528.6 | 721 | 2.6 | 20.5 | 0 | 100000 | 16.14 | 23.51 | 0.526
Ni@S-2-E | 0.4 | 650 | 0.3 | 50 | 0.51 | 0.35 | 528.6 | 721 | 2.6 | 20.5 | 0 | 100000 | 16.49 | 22.8 | 0.52
12Ni | 0.3 | 600 | 11 | 0.5 | 8.75 | 0.44 | 201.85 | 845 | 8.1 | 15.8 | 0 | 180000 | 49.515 | 42.14 | 0.625
0.5Pt-12Ni | 0.3 | 600 | 12 | 0.5 | 4.46 | 0.21 | 189.8 | 784 | 0.6 | 10.43 | 0 | 180000 | 42.913 | 33.98 | 0.65
1.0Pt-12Ni | 0.3 | 600 | 12 | 0.5 | 4.71 | 0.22 | 188.93 | 771 | 0.4 | 10.68 | 0 | 180000 | 45.243 | 34.757 | 0.686
12Ni | 0.3 | 650 | 11 | 0.5 | 8.75 | 0.44 | 201.85 | 845 | 8.1 | 15.8 | 0 | 180000 | 67.379 | 59.223 | 0.731
0.5Pt-12Ni | 0.3 | 650 | 12 | 0.5 | 4.46 | 0.21 | 189.8 | 784 | 0.6 | 10.43 | 0 | 180000 | 56.5 | 47.184 | 0.775
1.0Pt-12Ni | 0.3 | 650 | 12 | 0.5 | 4.71 | 0.22 | 188.93 | 771 | 0.4 | 10.68 | 0 | 180000 | 60.388 | 51.068 | 0.806
12Ni | 0.3 | 700 | 11 | 0.5 | 8.75 | 0.44 | 201.85 | 845 | 8.1 | 15.8 | 0 | 180000 | 80.583 | 74.757 | 0.828
0.5Pt-12Ni | 0.3 | 700 | 12 | 0.5 | 4.46 | 0.21 | 189.8 | 784 | 0.6 | 10.43 | 0 | 180000 | 68.932 | 60.777 | 0.881
1.0Pt-12Ni | 0.3 | 700 | 12 | 0.5 | 4.71 | 0.22 | 188.93 | 771 | 0.4 | 10.68 | 0 | 180000 | 72.816 | 64.272 | 0.917
12Ni | 0.3 | 750 | 11 | 0.5 | 8.75 | 0.44 | 201.85 | 845 | 8.1 | 15.8 | 0 | 180000 | 89.126 | 86.4 | 0.917
0.5Pt-12Ni | 0.3 | 750 | 12 | 0.5 | 4.46 | 0.21 | 189.8 | 784 | 0.6 | 10.43 | 0 | 180000 | 79.417 | 72.816 | 0.956
1.0Pt-12Ni | 0.3 | 750 | 12 | 0.5 | 4.71 | 0.22 | 188.93 | 771 | 0.4 | 10.68 | 0 | 180000 | 82.913 | 78.252 | 0.994
Ni@HMS30 | 0.333 | 800 | 2.66 | 50 | 1.4 | 0.53 | 72 | 633 | 6.3 | 14.3 | 0 | 54000 | 59.2 | 81.8 | 0.62
Ni@HMS50 | 0.333 | 800 | 3.77 | 50 | 1.41 | 0.94 | 203 | 670 | 6.5 | 10 | 0 | 54000 | 78.7 | 92.9 | 0.53
Ni@HMS70 | 0.333 | 800 | 5.22 | 50 | 1.6 | 1.33 | 510 | 733.45 | 7.6 | 14.8 | 0 | 54000 | 89 | 97.1 | 0.64
Ni@HMS90 | 0.333 | 800 | 5.77 | 50 | 1.9 | 1.68 | 799 | 752.7 | 6.5 | 19.4 | 0 | 54000 | 85.8 | 97.2 | 0.68
Ni@HMS30 | 0.333 | 800 | 2.66 | 30 | 1.4 | 0.53 | 72 | 633 | 6.3 | 14.3 | 0 | 54000 | 48.5 | 76.5 | 0.588
Ni@HMS50 | 0.333 | 800 | 3.77 | 30 | 1.41 | 0.94 | 203 | 670 | 6.5 | 10 | 0 | 54000 | 78.9 | 92.9 | 0.524
Ni@HMS70 | 0.333 | 800 | 5.22 | 30 | 1.6 | 1.33 | 510 | 733.45 | 7.6 | 14.8 | 0 | 54000 | 90.6 | 97.1 | 0.635
Ni@HMS90 | 0.333 | 800 | 5.77 | 30 | 1.9 | 1.68 | 799 | 752.7 | 6.5 | 19.4 | 0 | 54000 | 88.3 | 97.2 | 0.671
Ni@SiO2 | 0.5 | 800 | 6.4 | 10 | 37 | 0.73 | 96 | 756 | 18.2 | 18.2 | 0 | 18000 | 89.84 | 90 | 0.977
In0.1Ni@SiO2 | 0.5 | 800 | 7.4 | 10 | 22 | 0.4 | 82 | 725.3 | 17.1 | 17.1 | 1.78 | 18000 | 95.1 | 94.89 | 1.067
In0.5Ni@SiO2 | 0.5 | 800 | 6.8 | 10 | 23 | 0.41 | 85 | 708.65 | 19.7 | 19.7 | 1.78 | 18000 | 91.87 | 95 | 1.024
In1.0Ni@SiO2 | 0.5 | 800 | 7.2 | 10 | 34 | 0.7 | 87 | 705 | 19.1 | 19.1 | 1.78 | 18000 | 89.02 | 92.7 | 1
In3.0Ni@SiO2 | 0.5 | 800 | 7.5 | 10 | 24 | 0.6 | 93 | 522 | 11.8 | 11.8 | 1.78 | 18000 | 75.6 | 84.3 | 0.93
Ni@SiO2 | 0.5 | 800 | 6.4 | 20 | 37 | 0.73 | 96 | 756 | 18.2 | 18.2 | 0 | 18000 | 81.3 | 83.577 | 0.926
In0.1Ni@SiO2 | 0.5 | 800 | 7.4 | 20 | 22 | 0.4 | 82 | 725.3 | 17.1 | 17.1 | 1.78 | 18000 | 94.72 | 95.985 | 1.07
In0.5Ni@SiO2 | 0.5 | 800 | 6.8 | 20 | 23 | 0.41 | 85 | 708.65 | 19.7 | 19.7 | 1.78 | 18000 | 93.9 | 96.1 | 1.041
In1.0Ni@SiO2 | 0.5 | 800 | 7.2 | 20 | 34 | 0.7 | 87 | 705 | 19.1 | 19.1 | 1.78 | 18000 | 89.837 | 93.1 | 1
In3.0Ni@SiO2 | 0.5 | 800 | 7.5 | 20 | 24 | 0.6 | 93 | 522 | 11.8 | 11.8 | 1.78 | 18000 | 75 | 87.226 | 0.94
10Ni-CeAl | 0.5 | 800 | 9.4 | 24 | 7.3 | 0.5 | 208 | 800 | 5 |  | 0 | 270000 | 72.376 | 86.34 | 0.9
10Ni-CeAl | 0.5 | 800 | 9.4 | 48 | 7.3 | 0.5 | 208 | 800 | 5 |  | 0 | 270000 | 70.72 | 84.15 | 0.925
10Ni-CeAl | 0.5 | 800 | 9.4 | 72 | 7.3 | 0.5 | 208 | 800 | 5 |  | 0 | 270000 | 70.72 | 84.15 | 0.89
5Ni-SBA-15 | 0.333 | 750 | 4.8 | 12 | 5.795 | 0.63 | 550 | 365 | 10.9 |  | 0 | 60000 | 47.33 | 67.04 | 0.728
10Ni-SBA-15 | 0.333 | 750 | 10.3 | 12 | 5.68 | 0.56 | 439 | 365 | 11.1 |  | 0 | 60000 | 49 | 63.98 | 0.73
5Ni9Ce-SBA-15 | 0.333 | 750 | 5 | 12 | 5.5 | 0.52 | 421 | 365 | 2.6 |  | 1.12 | 60000 | 76 | 95.243 | 0.885
10Ni9Ce-SBA-15 | 0.333 | 750 | 9.9 | 12 | 5.3 | 0.46 | 377 | 335 | 6.1 |  | 1.12 | 60000 | 74 | 83.689 | 0.918
10Ni18Ce-SBA-15 | 0.333 | 750 | 9.5 | 12 | 5 | 0.36 | 314 | 335 | 14.6 |  | 1.12 | 60000 | 61.333 | 85.05 | 0.834
5Ni-SBA-15 | 0.333 | 750 | 4.8 | 24 | 5.8 | 0.63 | 550 | 365 | 10.9 |  | 0 | 60000 | 43.677 | 67.04 | 0.707
10Ni-SBA-15 | 0.333 | 750 | 10.3 | 24 | 5.68 | 0.56 | 439 | 365 | 11.1 |  | 0 | 60000 | 47 | 65 | 0.733
5Ni9Ce-SBA-15 | 0.333 | 750 | 5 | 24 | 5.5 | 0.52 | 421 | 365 | 2.6 |  | 1.12 | 60000 | 74.667 | 95.58 | 0.87
10Ni9Ce-SBA-15 | 0.333 | 750 | 9.9 | 24 | 5.3 | 0.46 | 377 | 335 | 6.1 |  | 1.12 | 60000 | 70.333 | 88.11 | 0.911
10Ni18Ce-SBA-15 | 0.333 | 750 | 9.5 | 24 | 5 | 0.36 | 314 | 335 | 14.6 |  | 1.12 | 60000 | 60 | 82 | 0.827
Ni/MgAl2O4 | 0.5 | 800 | 4.57 | 5 | 15 | 0.36 | 56 | 850 | 8 |  | 0 | 120000 | 74.615 | 85.472 | 0.657
0.2 K-Ni/ MgAl2O4 | 0.5 | 800 | 4.17 | 10 | 12 | 0.37 | 59 | 910 | 8 |  | 0.82 | 120000 | 83.333 | 88.113 | 0.738
0.4 K-Ni/ MgAl2O4 | 0.5 | 800 | 4.61 | 10 | 16 | 0.58 | 78 | 640 | 7 |  | 0.82 | 120000 | 83.333 | 91.5 | 0.654
0.5 K-Ni/MgAl2O4 | 0.5 | 800 | 4.44 | 9 | 16 | 0.6 | 76 | 900 | 7 |  | 0.82 | 120000 | 83.333 | 92.25 | 0.622
0.7 K-Ni/ MgAl2O4 | 0.5 | 800 | 4.16 | 10 | 12 | 0.42 | 63 | 900 | 9 |  | 0.82 | 120000 | 71.282 | 71.887 | 0.587
Ni/Al2O3 -Imp | 0.333 | 800 | 12 | 8 | 14.18 | 0.27 | 76 | 751 | 12.6 |  | 0 | 24000 | 68.93 | 81.276 | 0.883
Ni/Al2O3 -Nit | 0.333 | 800 | 10.9 | 10 | 14.43 | 0.774 | 214 | 659.516 | 6.6 |  | 0 | 24000 | 91.2 | 96.7 | 0.976
Ni/Al2O3 -Ole | 0.333 | 800 | 10.3 | 10 | 7.47 | 0.402 | 215 | 660 | 4.5 |  | 0 | 24000 | 91.77 | 97.5 | 0.995
Ni/Al2O3 -Nit | 0.333 | 800 | 10.9 | 20 | 14.43 | 0.774 | 214 | 659.516 | 6.6 |  | 0 | 24000 | 90.7 | 96.5 | 0.98
Ni/Al2O3 -Ole | 0.333 | 800 | 10.3 | 20 | 7.47 | 0.402 | 215 | 660 | 4.5 |  | 0 | 24000 | 92.38 | 97.325 | 0.99
Ni/Al2O3 -Nit | 0.333 | 800 | 10.9 | 30 | 14.43 | 0.774 | 214 | 659.516 | 6.6 |  | 0 | 24000 | 90.52 | 96.91 | 0.985
Ni/Al2O3 -Ole | 0.333 | 800 | 10.3 | 30 | 7.47 | 0.402 | 215 | 660 | 4.5 |  | 0 | 24000 | 92.181 | 97.531 | 0.985
Ni/Ce | 0.333 | 650 | 2.11 | 12 | 15 | 0.08 | 70 | 334 | 5.4 |  | 0 | 108000 | 26.8 | 38.22 | 0.5
Ni/Ce | 0.333 | 650 | 2.11 | 24 | 15 | 0.08 | 70 | 334 | 5.4 |  | 0 | 108000 | 22.8 | 38.5 | 0.478
Ni/La-SG | 0.333 | 800 | 5.9 | 25 | 14.7 | 0.09 | 11.6 | 658 | 13.6 |  | 0 | 30000 | 78.23 | 87.06 | 0.89
Ni/La-HP | 0.333 | 800 | 6.5 | 25 | 11.8 | 0.15 | 26 | 630 | 14.1 |  | 0 | 30000 | 86.69 | 91.96 | 0.954
Ni/La-ME | 0.333 | 800 | 6.1 | 25 | 21.5 | 0.24 | 22.5 | 692.6 | 15.9 |  | 0 | 30000 | 93.55 | 94.755 | 0.992
Ni/La-SC | 0.333 | 800 | 6 | 25 | 11.6 | 0.26 | 45.4 | 665 | 12.1 |  | 0 | 30000 | 97.177 | 97.55 | 1.03
Ni/La-ST | 0.333 | 800 | 6.3 | 25 | 10.2 | 0.06 | 11.7 | 675 | 16.9 |  | 0 | 30000 | 47.984 | 61.538 | 0.704
Ni/La-SG | 0.333 | 800 | 5.9 | 50 | 14.7 | 0.09 | 11.6 | 658 | 13.6 |  | 0 | 30000 | 83.065 | 89.161 | 0.89
Ni/La-HP | 0.333 | 800 | 6.5 | 50 | 11.8 | 0.15 | 26 | 630 | 14.1 |  | 0 | 30000 | 86.29 | 91.26 | 0.954
Ni/La-ME | 0.333 | 800 | 6.1 | 50 | 21.5 | 0.24 | 22.5 | 692.6 | 15.9 |  | 0 | 30000 | 92.742 | 94.755 | 0.992
Ni/La-SC | 0.333 | 800 | 6 | 50 | 11.6 | 0.26 | 45.4 | 665 | 12.1 |  | 0 | 30000 | 96 | 97.552 | 1.03
Ni/La-ST | 0.333 | 800 | 6.3 | 50 | 10.2 | 0.06 | 11.7 | 675 | 16.9 |  | 0 | 30000 | 42.742 | 59.79 | 0.658
Ni/La-SG | 0.333 | 800 | 5.9 | 75 | 14.7 | 0.09 | 11.6 | 658 | 13.6 |  | 0 | 30000 | 84.677 | 91.259 | 0.905
Ni/La-HP | 0.333 | 800 | 6.5 | 75 | 11.8 | 0.15 | 26 | 630 | 14.1 |  | 0 | 30000 | 87 | 92.3 | 0.954
Ni/La-ME | 0.333 | 800 | 6.1 | 75 | 21.5 | 0.24 | 22.5 | 692.6 | 15.9 |  | 0 | 30000 | 91.935 | 94.755 | 0.992
Ni/La-SC | 0.333 | 800 | 6 | 75 | 11.6 | 0.26 | 45.4 | 665 | 12.1 |  | 0 | 30000 | 96.37 | 97.55 | 1.023
Ni/La-ST | 0.333 | 800 | 6.3 | 75 | 10.2 | 0.06 | 11.7 | 675 | 16.9 |  | 0 | 30000 | 39.52 | 57.343 | 0.635
Ni/La-SG | 0.333 | 800 | 5.9 | 100 | 14.7 | 0.09 | 11.6 | 658 | 13.6 |  | 0 | 30000 | 86.3 | 90.6 | 0.913
Ni/La-HP | 0.333 | 800 | 6.5 | 100 | 11.8 | 0.15 | 26 | 630 | 14.1 |  | 0 | 30000 | 87.9 | 92.3 | 0.966
Ni/La-ME | 0.333 | 800 | 6.1 | 100 | 21.5 | 0.24 | 22.5 | 692.6 | 15.9 |  | 0 | 30000 | 92.34 | 95.455 | 1
Ni/La-SC | 0.333 | 800 | 6 | 100 | 11.6 | 0.26 | 45.4 | 665 | 12.1 |  | 0 | 30000 | 96.77 | 97.2 | 1.038
Ni/La-ST | 0.333 | 800 | 6.3 | 100 | 10.2 | 0.06 | 11.7 | 675 | 16.9 |  | 0 | 30000 | 38.71 | 58.04 | 0.613
Ni/MgO-Al2O3 | 0.25 | 800 | 10 | 10 | 25.1 | 0.203 | 108.8 | 790 | 10.3 |  | 0 | 48000 | 85.16 | 90.31 | 0.941
5AC-Ni/MgO-Al2O3 | 0.25 | 800 | 10 | 10 | 25.1 | 0.28 | 123.1 | 780 | 8.2 |  | 0 | 48000 | 86.88 | 93.9 | 0.944
10AC-Ni/MgO-Al2O3 | 0.25 | 800 | 10 | 10 | 25.1 | 0.355 | 125.4 | 780 | 8.1 |  | 0 | 48000 | 89.69 | 95.156 | 0.949
15AC-Ni/MgO-Al2O3 | 0.25 | 800 | 10 | 10 | 25.1 | 0.261 | 121.4 | 780 | 8.3 |  | 0 | 48000 | 88.28 | 93.75 | 0.947
20AC-Ni/MgO-Al2O3 | 0.25 | 800 | 10 | 10 | 25.1 | 0.227 | 115.7 | 780 | 8.2 |  | 0 | 48000 | 86.4 | 91.09 | 0.944
50AC-Ni/MgO-Al2O3 | 0.25 | 800 | 10 | 10 | 25.1 | 0.242 | 119 | 780 | 8.1 |  | 0 | 48000 | 86.25 | 90.9 | 0.944
Ni/MgO-Al2O3 | 0.25 | 800 | 10 | 20 | 25.1 | 0.203 | 108.8 | 790 | 10.3 |  | 0 | 48000 | 83.7 | 90.9 | 0.935
10AC-Ni/MgO-Al2O3 | 0.25 | 800 | 10 | 20 | 25.1 | 0.355 | 125.4 | 780 | 8.1 |  | 0 | 48000 | 90.42 | 94.25 | 0.952
Ni/MgO-Al2O3 | 0.25 | 800 | 10 | 30 | 25.1 | 0.203 | 108.8 | 790 | 10.3 |  | 0 | 48000 | 82.75 | 88.5 | 0.915
10AC-Ni/MgO-Al2O3 | 0.25 | 800 | 10 | 30 | 25.1 | 0.355 | 125.4 | 780 | 8.1 |  | 0 | 48000 | 89.46 | 92.81 | 0.944
Ni3Nd7 | 0.5 | 750 | 11.1 | 12 | 69.3 | 0.03 | 8 | 334.7 | 16.5 |  | 1.14 | 48000 | 28.21 | 39.423 | 0.604
Ni5Nd5 | 0.5 | 750 | 20.2 | 12 | 40.3 | 0.09 | 15 | 349.4 | 14.2 |  | 1.14 | 48000 | 43.59 | 52.244 | 0.739
Ni7Nd3 | 0.5 | 750 | 32 | 12 | 18.2 | 0.12 | 29 | 351.5 | 14 |  | 1.14 | 48000 | 40.385 | 49.038 | 0.693
Ni9Nd1 | 0.5 | 750 | 51.1 | 6 | 26.7 | 0.007 | 0.73 | 720.36 | 20.2 |  | 1.14 | 48000 | 21.795 | 22.436 | 0.764
Ni3Nd7 | 0.5 | 750 | 11.1 | 24 | 69.3 | 0.03 | 8 | 334.7 | 16.5 |  | 1.14 | 48000 | 13.46 | 18.59 | 0.346
Ni5Nd5 | 0.5 | 750 | 20.2 | 24 | 40.3 | 0.09 | 15 | 349.4 | 14.2 |  | 1.14 | 48000 | 38.462 | 49.038 | 0.721
Ni7Nd3 | 0.5 | 750 | 32 | 24 | 18.2 | 0.12 | 29 | 351.5 | 14 |  | 1.14 | 48000 | 39.744 | 45.192 | 0.71
5%Ni/ La2O3–S | 0.5 | 700 | 4.4 | 25 | 25.3 | 0.06 | 15 | 607 | 28.7 | 1.2 | 0 | 18000 | 44.1 | 58.423 | 0.7
5%Ni/ La2O3- HT | 0.5 | 700 | 4.5 | 25 | 22.2 | 0.05 | 18.3 | 606 | 22.6 | 1.3 | 0 | 18000 | 55.91 | 62.366 | 0.746
5%Ni/ La2O3- KIT-6 | 0.5 | 700 | 4.4 | 25 | 10.8 | 0.19 | 55.3 | 605 | 10.7 | 5.4 | 0 | 18000 | 65.59 | 75.27 | 0.79
5%Ni/ La2O3–S | 0.5 | 700 | 4.4 | 50 | 25.3 | 0.06 | 15 | 607 | 28.7 | 1.2 | 0 | 18000 | 40.86 | 54.84 | 0.684
5%Ni/ La2O3- HT | 0.5 | 700 | 4.5 | 50 | 22.2 | 0.05 | 18.3 | 606 | 22.6 | 1.3 | 0 | 18000 | 53.405 | 62.724 | 0.74
5%Ni/ La2O3- KIT-6 | 0.5 | 700 | 4.4 | 50 | 10.8 | 0.19 | 55.3 | 605 | 10.7 | 5.4 | 0 | 18000 | 65.233 | 74.55 | 0.79
Ni05%@S Reduced | 0.5 | 650 | 4.5 | 6 | 4 | 0.55 | 421 | 640 | 2.1 |  | 0 | 960000 | 41.111 | 40.11 | 0.96
Ni05%@S Reduced | 0.5 | 650 | 4.5 | 12 | 4 | 0.55 | 421 | 640 | 2.1 |  | 0 | 960000 | 40 | 39.58 | 0.96
2Ni/Al | 0.33 | 700 | 2 | 75 | 7.7 | 0.74 | 193.3 | 700 | 7.7 | 10.4 | 0 | 36000 | 42 | 50 | 0.65
2Ni/Al | 0.33 | 700 | 2 | 40 | 7.7 | 0.74 | 193.3 | 700 | 7.7 | 10.4 | 0 | 36000 | 44.02 | 57.831 | 0.72
2Ni/Al | 0.33 | 700 | 2 | 20 | 7.7 | 0.74 | 193.3 | 700 | 7.7 | 10.4 | 0 | 36000 | 47.17 | 60.876 | 0.728
2Ni/H-Al | 0.33 | 700 | 2 | 120 | 5.9 | 0.76 | 140.6 | 700 | 5.9 | 13.6 | 0 | 36000 | 74 | 84 | 0.96
2Ni/H-Al | 0.33 | 700 | 2 | 80 | 5.9 | 0.76 | 140.6 | 700 | 5.9 | 13.6 | 0 | 36000 | 75.22 | 85.42 | 0.965
2Ni/H-Al | 0.33 | 700 | 2 | 40 | 5.9 | 0.76 | 140.6 | 700 | 5.9 | 13.6 | 0 | 36000 | 76.2 | 85.74 | 0.972
2Ni/H-Al | 0.33 | 700 | 2 | 80 | 5.9 | 0.76 | 140.6 | 700 | 5.9 | 13.6 | 0 | 100000 | 50 | 67 | 0.96
5Ni/Al | 0.33 | 700 | 5 | 50 | 7.9 | 0.72 | 175.5 | 700 | 7.9 | 10.1 | 0 | 36000 | 70 | 65 | 0.792
5Ni/Al | 0.33 | 700 | 5 | 25 | 7.9 | 0.72 | 175.5 | 700 | 7.9 | 10.1 | 0 | 36000 | 77 | 68.54 | 0.846
5Ni/H-Al | 0.33 | 700 | 5 | 80 | 7.1 | 0.77 | 129.3 | 544 | 7.1 | 11.3 | 0 | 36000 | 79.53 | 85.848 | 0.94
5Ni/H-Al | 0.33 | 700 | 5 | 40 | 7.1 | 0.77 | 129.3 | 544 | 7.1 | 11.3 | 0 | 36000 | 80 | 84.912 | 0.963
NiAl-500 | 0.33 | 600 | 10 | 4 | 14.1 | 0.15 | 96 | 600 | 11.6 | 8.6 | 0 | 36000 | 46.1 | 32.3 | 0.57
NiAl-500 | 0.33 | 750 | 10 | 4 | 14.1 | 0.15 | 96 | 600 | 11.6 | 8.6 | 0 | 36000 | 86.9 | 76.2 | 0.61
NiAl-850 | 0.33 | 600 | 10 | 4 | 35.9 | 0.12 | 75 | 750 | 38.4 | 2.6 | 0 | 36000 | 44.8 | 29 | 0.53
NiAl-850 | 0.33 | 750 | 10 | 4 | 35.9 | 0.12 | 75 | 750 | 38.4 | 2.6 | 0 | 36000 | 85 | 74.7 | 0.61
NHS-SiO2-S | 0.5 | 750 | 9 | 0.5 | 10.85 | 0.37 | 143.88 | 680 | 2.5 |  | 0 | 24000 | 94 | 89 | 0.87
NHS-SiO2-S | 0.5 | 750 | 9 | 0.5 | 10.85 | 0.37 | 143.88 | 680 | 2.5 |  | 0 | 60000 | 91 | 85 | 0.85
NHS-SiO2-S | 0.5 | 750 | 9 | 0.5 | 10.85 | 0.37 | 143.88 | 680 | 2.5 |  | 0 | 120000 | 80 | 69 | 0.77
Ce-NHS-SiO2-S | 0.5 | 750 | 9 | 0.5 | 10.85 | 0.37 | 143.88 | 680 | 2.5 |  | 1.12 | 24000 | 94 | 88 | 0.85
Ce-NHS-SiO2-S | 0.5 | 750 | 9 | 0.5 | 10.85 | 0.37 | 143.88 | 680 | 2.5 |  | 1.12 | 120000 | 67 | 53 | 0.7
NHS-SiO2-S | 0.5 | 750 | 9 | 50 | 10.85 | 0.37 | 143.88 | 680 | 2.5 |  | 0 | 120000 | 57.4 | 61.2 | 0.4
NHS-SiO2-S | 0.5 | 750 | 9 | 25 | 10.85 | 0.37 | 143.88 | 680 | 2.5 |  | 0 | 120000 | 59.9 | 63.3 | 0.42
Ce-NHS-SiO2-S | 0.5 | 750 | 9 | 50 | 10.85 | 0.37 | 143.88 | 680 | 2.5 |  | 1.12 | 120000 | 43.4 | 47.1 | 0.446
Ce-NHS-SiO2-S | 0.5 | 750 | 9 | 25 | 10.85 | 0.37 | 143.88 | 680 | 2.5 |  | 1.12 | 120000 | 44.6 | 48 | 0.47
NHS-SCS0.1-S | 0.5 | 750 | 9 | 0.5 | 8.43 | 0.27 | 130.71 | 680 | 4.6 |  | 0 | 24000 | 94 | 89 | 0.86
NHS-SCS0.3-S | 0.5 | 750 | 9 | 0.5 | 7.3 | 0.3 | 120.57 | 667 | 4.8 |  | 0 | 24000 | 84 | 71 | 0.74
NHS-SCS0.6-S | 0.5 | 750 | 9 | 0.5 | 7.39 | 0.23 | 116.78 | 630 | 4.8 |  | 0 | 24000 | 78 | 61 | 0.57
NHS-MSS-As-.3 | 0.5 | 750 | 9 | 0.5 | 5.53 | 0.24 | 140.46 | 665 | 6.8 |  | 0 | 24000 | 94 | 89 | 0.89
NHS-MSS-A | 0.5 | 750 | 9 | 0.5 | 6.6 | 0.22 | 107.49 | 775 | 5.8 |  | 0 | 24000 | 94 | 89 | 0.85
Ni/ATP | 0.2 | 700 | 10 | 4 | 11.13 | 0.38 | 121.03 | 578 | 13.2 |  | 0 | 40000 | 41 | 48 | 0.81
Ni1Mn/ATP | 0.2 | 700 | 10 | 4 | 10.02 | 0.36 | 128.87 | 570 | 13.8 |  | 0.82 | 40000 | 44 | 48 | 0.78
Ni3Mn/ATP | 0.2 | 700 | 10 | 4 | 10.03 | 0.33 | 114.92 | 563 | 12.5 |  | 0.82 | 40000 | 49 | 73 | 0.86
Ni5Mn/ATP | 0.2 | 700 | 10 | 4 | 12.38 | 0.4 | 109.95 | 560 | 15.8 |  | 0.82 | 40000 | 41 | 59 | 0.78
Ni/SiO2 | 0.15 | 650 | 10 | 24 | 2.8 | 0.21 | 519 | 733 | 15 |  | 0 | 60000 | 45 | 71 | 0.7
Ni/TiSiO2gr | 0.15 | 650 | 10 | 24 | 3.9 | 0.23 | 346 | 622 | 24 |  | 0 | 60000 | 48 | 59 | 0.7
Ni/TiSiO2sg | 0.15 | 650 | 10 | 24 | 6.9 | 0.32 | 347 | 660 | 23 |  | 0 | 60000 | 65 | 54 | 0.8
Ni/ZrSiO2gr | 0.15 | 650 | 10 | 24 | 4 | 0.21 | 310 | 733 | 16 |  | 0 | 60000 | 44 | 57 | 0.7
Ni/ZrSiO2sg | 0.15 | 650 | 10 | 24 | 10.9 | 0.3 | 222 | 622 | 21 |  | 0 | 60000 | 38 | 53 | 0.7
Ni/BN | 0.5 | 750 | 4.41 | 20 | 15.6 | 0.03 | 7.9 | 610 | 48.6 | 0.55 | 0 | 25000 | 62 | 69 | 0.86
Ni-AlO/BN | 0.5 | 750 | 4.52 | 20 | 15.7 | 0.047 | 12.7 | 800 | 17.6 | 1.2 | 0 | 25000 | 79 | 84 | 0.86
B(3)-Ni/MA | 0.2 | 600 | 13.84 | 4.1 | 15.5 | 0.35 | 75 | 347 | 7.4 |  | 2.04 | 300000 | 17 | 29.531 | 0.545
CeNi0.9Zr0.1O3 | 0.429 | 700 | 19.7 | 7 | 12.12 | 0.031 | 9.35 | 345 | 9.44 |  | 0 | 42000 | 75.71 | 86.86 | 1.02
La0.6Ce0.4Ni0.9Zr0.01Y0.09O3 | 0.429 | 700 | 19.7 | 7 | 22.43 | 0.011 | 2.64 | 389 | 5.68 |  | 0 | 42000 | 82.545 | 88.682 | 1.05
11NiO/MgO-PWAC | 0.5 | 700 | 11 | 10 | 3.3 | 0.174 | 208 | 552 | 3 |  | 0 | 24000 | 67 | 76.4 | 0.83
11NiO/MgO-PWAC | 0.5 | 750 | 11 | 10 | 3.3 | 0.174 | 208 | 552 | 3 |  | 0 | 24000 | 79 | 91.2 | 0.88
11NiO/MgO-PWAC | 0.5 | 800 | 11 | 10 | 3.3 | 0.174 | 208 | 552 | 3 |  | 0 | 24000 | 92 | 94 | 0.93
15%Ni/Al2O3 | 0.5 | 700 | 15 | 24 | 7.5 | 0.38 | 132 | 565 | 30 | 2.8 | 0 | 30000 | 58.44 | 71.43 | 0.801
15%Ni/Al2O3 | 0.5 | 700 | 15 | 48 | 7.5 | 0.38 | 132 | 565 | 30 | 2.8 | 0 | 30000 | 51.6 | 64.05 | 0.81
15%Ni/CeO2-Al2O3 | 0.5 | 700 | 15 | 24 | 7.1 | 0.32 | 125 | 550 | 32 | 2.6 | 0 | 30000 | 59.574 | 74.47 | 0.79
15%Ni/CeO2-Al2O3 | 0.5 | 700 | 15 | 48 | 7.1 | 0.32 | 125 | 550 | 32 | 2.6 | 0 | 30000 | 57.7 | 72.4 | 0.8
15%Ni/CeO2-Al2O3 | 0.5 | 800 | 15 | 24 | 7.1 | 0.32 | 125 | 550 | 32 | 2.6 | 0 | 30000 | 88.89 | 97.01 | 0.774
15%Ni/CeO2-Al2O3 | 0.5 | 800 | 15 | 48 | 7.1 | 0.32 | 125 | 550 | 32 | 2.6 | 0 | 30000 | 89.32 | 93.59 | 0.761
Ni/AL2O3 | 0.2 | 550 | 5.91 | 0.5 | 12.2 | 0.451 | 38 | 498 | 18.15 | 5.58 | 0 | 24000 | 7.5 | 10.97 | 0.66
Ni/AL2O3 | 0.2 | 600 | 5.91 | 0.5 | 3.794 | 0.135 | 38 | 498 | 18.15 | 5.58 | 0 | 24000 | 14.8 | 19.9 | 0.82
Ni/AL2O3 | 0.2 | 650 | 5.91 | 0.5 | 3.794 | 0.135 | 38 | 498 | 18.15 | 5.58 | 0 | 24000 | 23.8 | 30.7 | 0.85
Ni/AL2O3 | 0.2 | 700 | 5.91 | 0.5 | 3.794 | 0.135 | 38 | 498 | 18.15 | 5.58 | 0 | 24000 | 35.7 | 45.4 | 0.86
Ni /MgAl | 0.2 | 650 | 10 | 24 | 16 | 0.4 | 71 | 760 | 12.5 | 3.7 | 0 | 30000 | 65.472 | 46.1 | 1.29
Ni /MgAl | 0.2 | 650 | 10 | 48 | 16 | 0.4 | 71 | 760 | 12.5 | 3.7 | 0 | 30000 | 67.43 | 32.75 | 1.5
1K-Ni /MgAl | 0.2 | 650 | 10 | 24 | 16 | 0.4 | 70 | 770 | 9.5 | 3.4 | 0.82 | 30000 | 57.7 | 57 | 1.262
1K-Ni /MgAl | 0.2 | 650 | 10 | 48 | 16 | 0.4 | 70 | 770 | 9.5 | 3.4 | 0.82 | 30000 | 58.96 | 57.101 | 1.28
3K-Ni /MgAl | 0.2 | 650 | 10 | 24 | 15 | 0.3 | 62 | 462 | 16.5 | 0.54 | 0.82 | 30000 | 39.414 | 51.88 | 0.72
3K-Ni /MgAl | 0.2 | 650 | 10 | 48 | 15 | 0.3 | 62 | 462 | 16.5 | 0.54 | 0.82 | 30000 | 39.088 | 48.99 | 0.79
5K-Ni /MgAl | 0.2 | 650 | 10 | 24 | 15 | 0.3 | 54 | 465 | 24 | 0.5 | 0.82 | 30000 | 35.831 | 44.93 | 0.565
5K-Ni /MgAl | 0.2 | 650 | 10 | 48 | 15 | 0.3 | 54 | 465 | 24 | 0.5 | 0.82 | 30000 | 38.436 | 47.246 | 0.55
Ni/Pal-DP | 0.35 | 800 | 7.12 | 6 | 13.6 | 0.23 | 62.14 | 680 | 5.6 |  | 0 | 27000 | 34.728 | 49.791 | 0.744
Ni/Pal-IM | 0.35 | 800 | 7.12 | 6 | 15.23 | 0.22 | 52.92 | 672 | 10.2 |  | 0 | 27000 | 54.393 | 55.65 | 1
Ni/Pal-UIM | 0.35 | 800 | 7.12 | 6 | 20.16 | 0.24 | 41.02 | 668 | 12 |  | 0 | 27000 | 59.833 | 64.435 | 1.04
Ni/Pal-HP | 0.35 | 800 | 7.12 | 6 | 19.76 | 0.35 | 61.29 | 698 | 5.8 |  | 0 | 27000 | 38.075 | 47.28 | 0.892
Ni/Pal-UHP | 0.35 | 800 | 7.12 | 6 | 22.6 | 0.35 | 62.29 | 698 | 5.6 |  | 0 | 27000 | 63.6 | 70.711 | 1.03
NY25Z75-ZrO2 | 0.5 | 700 | 5.2 | 5 | 28.19 | 0.21 | 23.92 | 375 | 10.6 | 9.6 | 0 | 48000 | 51 | 56 | 0.9
NY25Z75- Zr(OH)4 | 0.5 | 700 | 5 | 5 | 15.77 | 0.18 | 33.59 | 368 | 10.6 | 9.6 | 0 | 48000 | 57 | 50.2 | 0.895
NY25Z75- CP | 0.5 | 700 | 5.4 | 5 | 8.41 | 0.13 | 44.66 | 385 | 13.1 | 7.8 | 0 | 48000 | 27.8 | 40.4 | 0.65
Ni/mSiO2 | 0.1 | 700 | 4 | 6 | 6 | 0.254 | 333.4 | 572 | 7.9 | 7.8 | 0 | 275000 | 76.11 | 76.7 | 0.733
Ni/MgO-mSiO2 | 0.1 | 700 | 3.8 | 6 | 6.3 | 0.254 | 275.2 | 831.5 | 4.6 | 12.3 | 1.31 | 275000 | 81.943 | 85.43 | 0.795
Ni/CaO-mSiO2 | 0.1 | 700 | 4.1 | 6 | 5.9 | 0.254 | 315 | 760.67 | 5.4 | 10.6 | 1 | 275000 | 78.7 | 82.65 | 0.754
Ni/La2O3-mSiO2 | 0.1 | 700 | 4 | 6 | 6 | 0.254 | 289.2 | 678.1 | 5.7 | 10.3 | 1.1 | 275000 | 76.971 | 81.26 | 0.74
Ni/MgO-mSiO2 | 0.1 | 700 | 3.8 | 40 | 6.3 | 0.254 | 275.2 | 831.5 | 4.6 | 12.3 | 1.31 | 275000 | 82.3 | 86.33 | 0.807
Ni/MgO-mSiO2 | 0.1 | 700 | 3.8 | 80 | 6.3 | 0.254 | 275.2 | 831.5 | 4.6 | 12.3 | 1.31 | 275000 | 81.84 | 85.31 | 0.82
Ni/MgO-mSiO2 | 0.1 | 700 | 3.8 | 120 | 6.3 | 0.254 | 275.2 | 831.5 | 4.6 | 12.3 | 1.31 | 275000 | 81.63 | 85.1 | 0.805
Ni/Ce1 | 0.5 | 800 | 20 | 1.333 | 10.02 | 0.262 | 104.63 | 355.35 | 27.13 |  | 0 | 120000 | 24.3 | 32 | 0.4
Ni/Ce2 | 0.5 | 800 | 40 | 2.333 | 6.6 | 0.151 | 91.48 | 304.67 | 30.52 |  | 0 | 120000 | 54.92 | 64.6 | 0.72
Ni/Ce3 | 0.5 | 800 | 60 | 2.333 | 9.14 | 0.113 | 49.36 | 350.61 | 31.88 |  | 0 | 120000 | 50.31 | 60.2 | 0.67
Ni/Al2O3 | 0.5 | 800 | 4.74 | 50 | 6.8 | 0.52 | 137 | 793 | 13.5 |  | 0 | 72000 | 85.4 | 88.9 | 0.82
Ni/Al2O3 | 0.5 | 700 | 4.74 | 50 | 6.8 | 0.52 | 137 | 793 | 13.5 |  | 0 | 72000 | 51.2 | 58.4 | 0.69
Ni/Al2O3 | 0.5 | 600 | 4.74 | 50 | 6.8 | 0.52 | 137 | 793 | 13.5 |  | 0 | 72000 | 8.6 | 16.6 | 0.48
2ZrO-Ni/AL2O3 | 0.5 | 800 | 4.7 | 50 | 6.8 | 0.52 | 137 | 760 | 13.05 |  | 1.33 | 72000 | 87.8 | 91.2 | 0.81
2ZrO-Ni/AL2O3 | 0.5 | 700 | 4.7 | 50 | 6.8 | 0.52 | 137 | 760 | 13.05 |  | 1.33 | 72000 | 55.6 | 71.5 | 0.67
2ZrO-Ni/AL2O3 | 0.5 | 600 | 4.7 | 50 | 6.8 | 0.52 | 137 | 760 | 13.05 |  | 1.33 | 72000 | 11.6 | 21.6 | 0.52
5ZrO-Ni/AL2O3 | 0.5 | 800 | 4.71 | 50 | 6.8 | 0.52 | 137 | 757 | 12.6 |  | 1.33 | 72000 | 81.6 | 94 | 0.86
5ZrO-Ni/AL2O3 | 0.5 | 700 | 4.71 | 50 | 6.8 | 0.52 | 137 | 757 | 12.6 |  | 1.33 | 72000 | 76.7 | 84 | 0.74
5ZrO-Ni/AL2O3 | 0.5 | 600 | 4.71 | 50 | 6.8 | 0.52 | 137 | 757 | 12.6 |  | 1.33 | 72000 | 12.4 | 22.2 | 0.51
10ZrO-Ni/AL2O3 | 0.5 | 800 | 4.66 | 50 | 6.8 | 0.52 | 137 | 764 | 12 |  | 1.33 | 72000 | 84.2 | 86.8 | 0.8
10ZrO-Ni/AL2O3 | 0.5 | 700 | 4.66 | 50 | 6.8 | 0.52 | 137 | 764 | 12 |  | 1.33 | 72000 | 52.2 | 73.8 | 0.67
10ZrO-Ni/AL2O3 | 0.5 | 600 | 4.66 | 50 | 6.8 | 0.52 | 137 | 764 | 12 |  | 1.33 | 72000 | 12.5 | 24.3 | 0.48
Ni/AL2O3 | 0.333 | 700 | 9.56 | 50 | 13.33 | 0.66 | 156 | 825 | 9.4 |  | 0 | 18000 | 80 | 87 | 0.89
15Ni/ITQ-2 | 0.2 | 700 | 15.6 | 12 | 7.27 | 0.528 | 443 | 630 | 32 | 3 | 0 | 30000 | 77 | 79 | 0.89
15Ni/ITQ-2 | 0.2 | 750 | 15.6 | 12 | 7.27 | 0.528 | 443 | 630 | 32 | 3 | 0 | 30000 | 83 | 84 | 0.95
30Ni/ITQ-2 | 0.2 | 700 | 26.9 | 12 | 4.942 | 0.528 | 347 | 412 | 57 | 5 | 0 | 30000 | 71 | 74 | 0.93
5Ni/MCM-22 | 0.2 | 700 | 5.2 | 12 | 4.942 | 0.528 | 367 | 571 | 49 | 2 | 0 | 30000 | 66 | 70 | 0.88
15N/iMCM-22 | 0.2 | 700 | 14.2 | 12 | 7.27 | 0.528 | 298 | 380 | 49 | 1 | 0 | 30000 | 70 | 74 | 0.91
15N/iMCM-22 | 0.2 | 750 | 14.2 | 12 | 7.27 | 0.528 | 298 | 380 | 49 | 1 | 0 | 30000 | 63 | 69 | 0.87
30Ni/MCM-22 | 0.2 | 700 | 27.9 | 12 | 6.78 | 0.49 | 237 | 416 | 55 | 2 | 0 | 30000 | 63 | 68 | 0.9
MPt1 | 0.12 | 700 | 10 | 50 | 39 | 0.49 | 45 | 654 | 13 |  | 2.28 | 96000 | 83 | 75 | 0.89
MPt2 | 0.12 | 700 | 10 | 50 | 37 | 0.49 | 39 | 643 | 18 |  | 2.28 | 96000 | 82.5 | 77.2 | 0.92
MPt3 | 0.12 | 700 | 10 | 50 | 40 | 0.49 | 43 | 641 | 17 |  | 2.28 | 96000 | 85.5 | 77 | 0.93
MPt4 | 0.12 | 700 | 10 | 50 | 41 | 0.49 | 42 | 591 | 13 |  | 2.28 | 96000 | 85 | 77 | 0.95
NZH-c | 0.5 | 750 | 9.64 | 30 | 11 | 0.037 | 8.4 | 300 | 16 |  | 0 | 24000 | 44 | 54 | 0.76
NZN-c | 0.5 | 750 | 9.72 | 30 | 7 | 0.046 | 16.2 | 550 | 8 |  | 0 | 24000 | 50 | 60 | 0.79
NZO-c | 0.5 | 750 | 9.89 | 30 | 9 | 0.053 | 15.8 | 525 | 12 |  | 0 | 24000 | 64 | 73 | 0.9
10Ni-MgAl2O4 | 0.333 | 550 | 10 | 1 | 8.71 | 0.61 | 282.34 | 789 | 4.88 |  | 0 | 24000 | 19.2 | 42 | 1.07
10Ni-3Fe-MgAl2O4 | 0.333 | 550 | 10 | 1 | 6.53 | 0.48 | 294.15 | 785 | 4.71 |  | 1.83 | 24000 | 26.3 | 39.7 | 0.9
10Ni-3La-MgAl2O4 | 0.333 | 550 | 10 | 1 | 6.78 | 0.49 | 288.99 | 813 | 4.68 |  | 1.1 | 24000 | 18 | 40 | 0.924
10Ni-3Zr-MgAl2O4 | 0.333 | 550 | 10 | 1 | 7.57 | 0.59 | 312.86 | 786 | 4.33 |  | 1.33 | 24000 | 19 | 41.3 | 0.99
10Ni-3Ce-MgAl2O4 | 0.333 | 550 | 10 | 1 | 7.77 | 0.56 | 291.59 | 800 | 4.56 |  | 1.12 | 24000 | 23 | 40 | 0.91
10Ni-3Ca-MgAl2O4 | 0.333 | 550 | 10 | 1 | 6.26 | 0.44 | 283.61 | 788 | 4.94 |  | 1 | 24000 | 19.9 | 42.4 | 0.95
10Ni-MgAl2O4 | 0.333 | 600 | 10 | 1 | 8.71 | 0.61 | 282.34 | 789 | 4.88 |  | 0 | 24000 | 26.7 | 57.3 | 1.18
10Ni-3Fe-MgAl2O4 | 0.333 | 600 | 10 | 1 | 6.53 | 0.48 | 294.15 | 785 | 4.71 |  | 1.83 | 24000 | 28.9 | 54.5 | 1.08
10Ni-3La-MgAl2O4 | 0.333 | 600 | 10 | 1 | 6.78 | 0.49 | 288.99 | 813 | 4.68 |  | 1.1 | 24000 | 24 | 57.3 | 1.06
10Ni-3Zr-MgAl2O4 | 0.333 | 600 | 10 | 1 | 7.57 | 0.59 | 312.86 | 786 | 4.33 |  | 1.33 | 24000 | 23.9 | 56 | 1.11
10Ni-3Ce-MgAl2O4 | 0.333 | 600 | 10 | 1 | 7.77 | 0.56 | 291.59 | 800 | 4.56 |  | 1.12 | 24000 | 32.9 | 54.4 | 1.09
10Ni-3Ca-MgAl2O4 | 0.333 | 600 | 10 | 1 | 6.26 | 0.44 | 283.61 | 788 | 4.94 |  | 1 | 24000 | 24.8 | 54.8 | 1.06
10Ni-MgAl2O4 | 0.333 | 650 | 10 | 1 | 8.71 | 0.61 | 282.34 | 789 | 4.88 |  | 0 | 24000 | 32.8 | 72.3 | 1.25
10Ni-3Fe-MgAl2O4 | 0.333 | 650 | 10 | 1 | 6.53 | 0.48 | 294.15 | 785 | 4.71 |  | 1.83 | 24000 | 35.5 | 72.7 | 1.21
10Ni-3La-MgAl2O4 | 0.333 | 650 | 10 | 1 | 6.78 | 0.49 | 288.99 | 813 | 4.68 |  | 1.1 | 24000 | 29.63 | 73.5 | 1.15
10Ni-3Zr-MgAl2O4 | 0.333 | 650 | 10 | 1 | 7.57 | 0.59 | 312.86 | 786 | 4.33 |  | 1.33 | 24000 | 29.65 | 71 | 1.17
10Ni-3Ce-MgAl2O4 | 0.333 | 650 | 10 | 1 | 7.77 | 0.56 | 291.59 | 800 | 4.56 |  | 1.12 | 24000 | 41.3 | 70.5 | 1.15
10Ni-3Ca-MgAl2O4 | 0.333 | 650 | 10 | 1 | 6.26 | 0.44 | 283.61 | 788 | 4.94 |  | 1 | 24000 | 30.8 | 70.7 | 1.18
10Ni-MgAl2O4 | 0.333 | 700 | 10 | 1 | 8.71 | 0.61 | 282.34 | 789 | 4.88 |  | 0 | 24000 | 37.8 | 85.5 | 1.32
10Ni-3Fe-MgAl2O4 | 0.333 | 700 | 10 | 1 | 6.53 | 0.48 | 294.15 | 785 | 4.71 |  | 1.83 | 24000 | 43.5 | 86.2 | 1.33
10Ni-3La-MgAl2O4 | 0.333 | 700 | 10 | 1 | 6.78 | 0.49 | 288.99 | 813 | 4.68 |  | 1.1 | 24000 | 34.5 | 87 | 1.25
10Ni-3Zr-MgAl2O4 | 0.333 | 700 | 10 | 1 | 7.57 | 0.59 | 312.86 | 786 | 4.33 |  | 1.33 | 24000 | 36.3 | 85.3 | 1.3
10Ni-3Ce-MgAl2O4 | 0.333 | 700 | 10 | 1 | 7.77 | 0.56 | 291.59 | 800 | 4.56 |  | 1.12 | 24000 | 48.6 | 84.5 | 1.24
10Ni-3Ca-MgAl2O4 | 0.333 | 700 | 10 | 1 | 6.26 | 0.44 | 283.61 | 788 | 4.94 |  | 1 | 24000 | 36.3 | 84.4 | 1.24
Ni/La0.9Ca0.1AlO2.95 | 0.25 | 700 | 0.5 | 5 | 8.9 | 0.04 | 15 | 468 | 2.3 |  | 0 | 48000 | 57 | 72.1 | 0.79
Ni/La0.9Ca0.1AlO2.95 | 0.25 | 700 | 2.5 | 5 | 8.9 | 0.04 | 23.6 | 402 | 4.7 |  | 0 | 48000 | 71 | 82.4 | 0.85
Ni/La0.9Ca0.1AlO2.95 | 0.25 | 700 | 10 | 5 | 8.9 | 0.04 | 21.2 | 300 | 4.5 |  | 0 | 48000 | 75.6 | 85.4 | 0.86
Ni/La0.9Ca0.1AlO2.95 | 0.25 | 700 | 2.5 | 24 | 8.9 | 0.04 | 23.6 | 402 | 4.7 |  | 0 | 48000 | 66 | 80 | 0.83
Ni/La0.9Ca0.1AlO2.95 | 0.25 | 700 | 10 | 24 | 8.9 | 0.04 | 21.2 | 300 | 4.5 |  | 0 | 48000 | 66 | 80 | 0.82
Ni/SBA-16-WI | 0.3 | 700 | 10 | 1 | 3.1 | 0.63 | 675 | 452 | 9 | 10 | 0 | 24000 | 62.8 | 73.1 | 0.82
Ni/SBA-16-CA | 0.3 | 700 | 10 | 1 | 3.5 | 0.57 | 693 | 598 | 8 | 12.1 | 0 | 24000 | 48 | 57.1 | 0.76
Ni/SBA-16-AE | 0.3 | 700 | 10 | 1 | 4 | 0.69 | 301 | 799 | 6 | 16.4 | 0 | 24000 | 82.3 | 87.3 | 0.88
Ni/SBA-16-WI | 0.3 | 750 | 10 | 1 | 3.1 | 0.63 | 675 | 452 | 9 | 10 | 0 | 24000 | 85.3 | 90.8 | 0.89
Ni/SBA-16-CA | 0.3 | 750 | 10 | 1 | 3.5 | 0.57 | 693 | 598 | 8 | 12.1 | 0 | 24000 | 57.6 | 66.7 | 0.8
Ni/SBA-16-AE | 0.3 | 750 | 10 | 1 | 4 | 0.69 | 301 | 799 | 6 | 16.4 | 0 | 24000 | 88.6 | 92.7 | 0.89
Ni/SBA-16-WI | 0.3 | 750 | 10 | 10 | 3.1 | 0.63 | 675 | 452 | 9 | 10 | 0 | 24000 | 62.8 | 73.1 | 0.78
Ni/SBA-16-CA | 0.3 | 750 | 10 | 10 | 3.5 | 0.57 | 693 | 598 | 8 | 12.1 | 0 | 24000 | 57.1 | 48 | 0.77
Ni/SBA-16-AE | 0.3 | 750 | 10 | 10 | 4 | 0.69 | 301 | 799 | 6 | 16.4 | 0 | 24000 | 82.3 | 87.3 | 0.846
Ni/MgAl | 0.5 | 500 | 9.41 | 1 | 74 | 0.25 | 13.93 | 740 | 6 |  | 0 | 12000 | 10.6 | 16.658 | 0.48
Sr-Ni/MgA | 0.5 | 500 | 9.77 | 1 | 38.7 | 0.13 | 13.72 | 362 | 6.1 | 15.9 | 0.95 | 12000 | 15.1 | 17 | 0.45
Y-Ni/MgAl | 0.5 | 500 | 9.63 | 1 | 13.32 | 0.006 | 1.9 | 424 | 7.5 | 12.9 | 1.22 | 12000 | 12.6 | 27 | 0.51
Ni/MgAl | 0.5 | 550 | 9.41 | 1 | 74 | 0.25 | 13.93 | 740 | 6 |  | 0 | 12000 | 18.9 | 24.5 | 0.57
Sr-Ni/MgA | 0.5 | 550 | 9.77 | 1 | 38.7 | 0.13 | 13.72 | 362 | 6.1 | 15.9 | 0.95 | 12000 | 21.4 | 22 | 0.58
Y-Ni/MgAl | 0.5 | 550 | 9.63 | 1 | 13.32 | 0.006 | 1.9 | 424 | 7.5 | 12.9 | 1.22 | 12000 | 21.8 | 34.9 | 0.68
Ni/MgAl | 0.5 | 600 | 9.41 | 1 | 74 | 0.25 | 13.93 | 740 | 6 |  | 0 | 12000 | 13.7 | 36.5 | 0.65
Sr-Ni/MgA | 0.5 | 600 | 9.77 | 1 | 38.7 | 0.13 | 13.72 | 362 | 6.1 | 15.9 | 0.95 | 12000 | 27.3 | 28.2 | 0.64
Y-Ni/MgAl | 0.5 | 600 | 9.63 | 1 | 13.32 | 0.006 | 1.9 | 424 | 7.5 | 12.9 | 1.22 | 12000 | 35.7 | 65.15 | 0.79
Ni/MgAl | 0.5 | 650 | 9.41 | 1 | 74 | 0.25 | 13.93 | 740 | 6 |  | 0 | 12000 | 19.632 | 49.8 | 0.73
Sr-Ni/MgA | 0.5 | 650 | 9.77 | 1 | 38.7 | 0.13 | 13.72 | 362 | 6.1 | 15.9 | 0.95 | 12000 | 47 | 48.5 | 0.83
Y-Ni/MgAl | 0.5 | 650 | 9.63 | 1 | 13.32 | 0.006 | 1.9 | 424 | 7.5 | 12.9 | 1.22 | 12000 | 42 | 68.1 | 0.92
Ni/MgAl | 0.5 | 700 | 9.41 | 1 | 74 | 0.25 | 13.93 | 740 | 6 |  | 0 | 12000 | 58.8 | 66.8 | 0.82
Sr-Ni/MgA | 0.5 | 700 | 9.77 | 1 | 38.7 | 0.13 | 13.72 | 362 | 6.1 | 15.9 | 0.95 | 12000 | 71.2 | 87.55 | 0.97
Y-Ni/MgAl | 0.5 | 700 | 9.63 | 1 | 13.32 | 0.006 | 1.9 | 424 | 7.5 | 12.9 | 1.22 | 12000 | 67.7 | 89.2 | 0.94
NiMgAlO | 0.5 | 750 | 8.46 | 14 | 12.6 | 0.04 | 13 | 835 | 8.1 |  | 1.14 | 48000 | 42.6 | 57.6 | 0.76
Ni2.5NdMgAlO | 0.5 | 750 | 8.25 | 14 | 14 | 0.06 | 24 | 828 | 8.2 |  | 1.14 | 48000 | 41.2 | 52 | 0.75
Ni5NdMgAlO | 0.5 | 750 | 9.25 | 14 | 13.8 | 0.2 | 55 | 813 | 9 |  | 1.14 | 48000 | 45.8 | 47.4 | 0.75
Ni7.5NdMgAlO | 0.5 | 750 | 9.07 | 14 | 12.9 | 0.22 | 63 | 830 | 8.1 |  | 1.14 | 48000 | 50.5 | 60.9 | 0.79
Ni10NdMgAlO | 0.5 | 750 | 8.8 | 3 | 17.9 | 0.2 | 46 | 852 | 10.5 |  | 1.14 | 48000 | 46.3 | 52 | 0.742
Ni-MWW | 0.4 | 700 | 3.6 | 12 | 6.733 | 0.72 | 500 | 674 | 9 | 12 | 0 | 30000 | 64 | 76 | 0.86
Ni-BEA-c | 0.4 | 700 | 4.6 | 12 | 6.733 | 0.72 | 520 | 575 | 27 | 3.7 | 0 | 30000 | 74 | 77 | 0.92
Ni-BEA-c | 0.4 | 700 | 4.6 | 12 | 6.733 | 0.72 | 520 | 575 | 27 | 3.7 | 0 | 60000 | 70 | 76 | 0.9
Ni/BEA | 0.4 | 700 | 7.3 | 12 | 6.733 | 0.72 | 481 | 740 | 85 | 1.4 | 0 | 30000 | 56 | 66 | 0.83
Ni/γ-Al2O3 | 0.4 | 700 | 5.3 | 12 | 13.769 | 0.373 | 158 | 680 | 21 | 4.8 | 0 | 30000 | 57 | 62 | 0.8
Ni-MWW | 0.4 | 700 | 3.6 | 0.2 | 6.733 | 0.72 | 500 | 674 | 9 | 12 | 0 | 30000 | 65 | 77 | 0.87
Ni-BEA-c | 0.4 | 700 | 4.6 | 0.2 | 6.733 | 0.72 | 520 | 575 | 27 | 3.7 | 0 | 30000 | 76 | 78 | 0.92
Ni-BEA-c | 0.4 | 700 | 4.6 | 0.2 | 6.733 | 0.72 | 520 | 575 | 27 | 3.7 | 0 | 60000 | 73 | 79 | 0.93
Ni/BEA | 0.4 | 700 | 7.3 | 0.2 | 6.733 | 0.72 | 481 | 740 | 85 | 1.4 | 0 | 30000 | 66 | 75 | 0.86
Ni/γ-Al2O3 | 0.4 | 700 | 5.3 | 0.2 | 13.769 | 0.373 | 158 | 680 | 21 | 4.8 | 0 | 30000 | 65 | 69 | 0.82
Ni0.5/HAP | 0.1 | 800 | 3.33 | 7 | 28.65 | 0.22 | 44.9 | 561 | 11.61 | 1.38 | 0 | 30000 | 84.4 | 91.1 | 1.01
Ni0.5/HAP-D | 0.1 | 800 | 3.09 | 7 | 28.65 | 0.22 | 54.31 | 650 | 15.42 | 0.16 | 0 | 30000 | 99.1 | 99.1 | 1.04
Ni1/HAP-D | 0.1 | 800 | 5.11 | 7 | 27.42 | 0.225 | 55.52 | 668 | 51.63 | 0.62 | 0 | 30000 | 99.1 | 99.2 | 1.03
Ni1.5/HAP-D | 0.1 | 800 | 5.72 | 7 | 27.42 | 0.225 | 75.76 | 675 | 52.95 | 1.57 | 0 | 30000 | 95.2 | 99 | 1.05
Ni0.5/HAP-D | 0.1 | 800 | 3.09 | 200 | 27.42 | 0.225 | 54.31 | 650 | 15.42 | 0.16 | 0 | 30000 | 95.4 | 94.9 | 1
Ni0.5/HAP | 0.1 | 800 | 3.33 | 100 | 27.42 | 0.225 | 44.9 | 561 | 11.61 | 1.38 | 0 | 30000 | 80.8 | 83.1 | 0.956
Ni-5Al/ZrO2 | 0.1 | 700 | 10 | 5 | 15.193 | 0.093 | 24 | 750 | 22 | 6.3 | 1.61 | 48000 | 82.7 | 84.1 | 0.91
Ni-7.5Al-2.5Mn/ZrO2 | 0.1 | 700 | 10 | 5 | 15.193 | 0.093 | 24 | 748 | 20 | 6.8 | 1.595 | 48000 | 80.1 | 83.2 | 0.93
Ni-5Al-5Mn/ZrO2 | 0.1 | 700 | 10 | 5 | 15.193 | 0.093 | 24 | 710 | 19 | 7.8 | 1.58 | 48000 | 88.1 | 88.9 | 0.95
Ni-2.5Al-7.5Mn/ZrO2 | 0.1 | 700 | 10 | 5 | 15.193 | 0.093 | 24 | 690 | 16 | 8.9 | 1.565 | 48000 | 82 | 84.8 | 0.95
Ni-5Mn/ZrO2 | 0.1 | 700 | 10 | 5 | 15.193 | 0.093 | 24 | 650 | 27 | 8.6 | 1.55 | 48000 | 88.3 | 84.3 | 0.95
Ni–Imp | 0.5 | 700 | 20 | 20 | 2.64 | 0.94 | 810.2 | 400 | 18 |  | 1.1 | 36000 | 27 | 41.3 | 1.26
Ni-La-Imp | 0.5 | 700 | 20 | 20 | 2.8 | 0.79 | 747.4 | 670 | 16.1 |  | 1.1 | 36000 | 42 | 51.8 | 1.28
Ni-La-Sol | 0.5 | 700 | 20 | 20 | 2.6 | 0.79 | 747.4 | 715 | 10.84 |  | 1.1 | 36000 | 63 | 64.5 | 1.36
Ni-La-Imp-P | 0.5 | 700 | 20 | 20 | 2.78 | 0.79 | 542.9 | 464 | 4.11 |  | 1.1 | 36000 | 67.5 | 68.4 | 1.24
Ni-La-Sol-P | 0.5 | 700 | 20 | 20 | 2.7 | 0.79 | 747.4 | 360 | 4.53 |  | 1.1 | 36000 | 71.5 | 70.3 | 1.256
Ni/Al-MWW | 0.4 | 700 | 5.2 | 0.2 | 4.942 | 0.528 | 367 | 560 | 49 | 2 | 0 | 30000 | 74 | 76 | 0.9
Ni/B-MWW | 0.4 | 700 | 4.9 | 0.2 | 4.942 | 0.528 | 374 | 485 | 38 | 3 | 0 | 30000 | 71 | 73 | 0.88
Ni/deB-MWW | 0.4 | 700 | 5.2 | 0.2 | 5.759 | 0.618 | 426 | 568 | 12 | 8 | 0 | 30000 | 73 | 76 | 0.9
Ni/Al-delMWW | 0.4 | 700 | 5.2 | 0.2 | 9.883 | 1.057 | 661 | 575 | 42 | 2 | 0 | 30000 | 63 | 69 | 0.89
Ni/B-delMWW | 0.4 | 700 | 4.3 | 0.2 | 4.942 | 0.528 | 323 | 435 | 9 | 11 | 0 | 30000 | 76 | 77 | 0.91
Ni/deB-delMWW | 0.4 | 700 | 5 | 0.2 | 6.166 | 0.659 | 403 | 560 | 15 | 7 | 0 | 30000 | 75 | 78 | 0.92
Ni/γ-Al2O3 | 0.4 | 700 | 5.3 | 0.2 | 13.769 | 0.373 | 158 | 640 | 21 | 5 | 0 | 30000 | 65 | 69 | 0.82
Ni/Al-MWW | 0.4 | 700 | 5.2 | 12 | 4.942 | 0.528 | 367 | 560 | 49 | 2 | 0 | 30000 | 66 | 70 | 0.88
Ni/B-MWW | 0.4 | 700 | 4.9 | 12 | 4.942 | 0.528 | 374 | 485 | 38 | 3 | 0 | 30000 | 68 | 69 | 0.89
Ni/deB-MWW | 0.4 | 700 | 5.2 | 12 | 5.759 | 0.618 | 426 | 568 | 12 | 8 | 0 | 30000 | 71 | 75 | 0.91
Ni/Al-delMWW | 0.4 | 700 | 5.2 | 12 | 9.883 | 1.057 | 661 | 575 | 42 | 2 | 0 | 30000 | 51 | 57 | 0.87
Ni/B-delMWW | 0.4 | 700 | 4.3 | 12 | 4.942 | 0.528 | 323 | 435 | 9 | 11 | 0 | 30000 | 74 | 76 | 0.91
Ni/deB-delMWW | 0.4 | 700 | 5 | 12 | 6.166 | 0.659 | 403 | 560 | 15 | 7 | 0 | 30000 | 74 | 78 | 0.91
Ni/γ-Al2O3 | 0.4 | 700 | 5.3 | 12 | 13.769 | 0.373 | 158 | 640 | 21 | 5 | 0 | 30000 | 57 | 62 | 0.8
Ni/deB-delMWW | 0.4 | 700 | 5 | 24 | 6.166 | 0.659 | 403 | 560 | 15 | 7 | 0 | 30000 | 72 | 76 | 0.92
5Ni1Ce/ γ-Al2O3 | 0.5 | 800 | 5 | 0.5 | 8.1 | 0.45 | 179 | 781 | 5.7 |  | 1.12 | 1700 | 90.7 | 90.3 | 0.98
5Ni0.5La/ γ-Al2O3 | 0.5 | 800 | 5 | 0.5 | 7.1 | 0.47 | 200 | 842 | 5.3 |  | 1.1 | 1700 | 90.4 | 89.3 | 1
5Ni1Ce0.5La/ 30MgAl | 0.5 | 800 | 5 | 0.5 | 5.6 | 0.31 | 222 | 787 | 3.7 |  | 1.107 | 1700 | 95.15 | 90.9 | 1.02
5Ni1Ce/ γ-Al2O3 | 0.5 | 800 | 5 | 7.5 | 8.1 | 0.45 | 179 | 781 | 5.7 |  | 1.12 | 1700 | 90.8 | 90.5 | 0.99
5Ni0.5La/ γ-Al2O3 | 0.5 | 800 | 5 | 7.5 | 7.1 | 0.47 | 200 | 842 | 5.3 |  | 1.1 | 1700 | 90 | 89.5 | 1
5Ni1Ce0.5La/ 30MgAl | 0.5 | 800 | 5 | 7.5 | 5.6 | 0.31 | 222 | 787 | 3.7 |  | 1.107 | 1700 | 95.3 | 91.4 | 1.04
NCA | 0.5 | 700 | 6 | 25 | 6.8 | 0.27 | 154.3 | 730 | 13.2 | 26.3 | 0 | 22500 | 81.651 | 88.76 | 1.002
NCZA | 0.5 | 700 | 6 | 25 | 6 | 0.36 | 204.4 | 685 | 12.5 | 37.1 | 0 | 22500 | 87.62 | 93.76 | 0.95
NCA | 0.5 | 700 | 6 | 50 | 6.8 | 0.27 | 154.3 | 730 | 13.2 | 26.3 | 0 | 22500 | 80.3 | 87.84 | 0.989
NCZA | 0.5 | 700 | 6 | 50 | 6 | 0.36 | 204.4 | 685 | 12.5 | 37.1 | 0 | 22500 | 87.32 | 92.89 | 0.954
5Ni/MCM41 | 0.462 | 800 | 5 | 7.833 | 3.65 | 0.75 | 583.2 | 501 | 3 |  | 1.12 | 39000 | 83.8 | 89.97 | 1
5Ni0.1Ce/MCM41 | 0.462 | 800 | 5 | 7.833 | 3.63 | 0.64 | 584 | 504 | 3 |  | 1.12 | 39000 | 86.3 | 91.3 | 1.04
5Ni0.5Ce/MCM41 | 0.462 | 800 | 5 | 7.833 | 3.66 | 0.64 | 582.8 | 515 | 3 |  | 1.12 | 39000 | 88.9 | 93 | 1.04
5Ni1Ce/MCM41 | 0.462 | 800 | 5 | 7.833 | 3.64 | 0.63 | 583.875 | 497 | 4 |  | 1.12 | 39000 | 87.3 | 93 | 1.03
5Ni3Ce/MCM41 | 0.462 | 800 | 5 | 7.833 | 3.64 | 0.63 | 587.1 | 512 | 4 |  | 1.12 | 39000 | 87.2 | 93 | 1.01
Ni/AL2O3 | 0.333 | 700 | 5 | 10 | 12.2 | 0.451 | 140 | 820 | 12.4 | 8.07 | 0 | 18000 | 77.8 | 86.4 | 0.87
2Ni-3ln/AL2O3 | 0.333 | 700 | 2 | 10 | 12.4 | 0.388 | 137 | 793 | 17.65 | 14.2 | 1.78 | 18000 | 19.192 | 30.8 | 0.41
3Ni-2ln/AL2O3 | 0.333 | 700 | 3 | 10 | 13.5 | 0.473 | 131 | 802 | 15.9 | 21.2 | 1.78 | 18000 | 92.4 | 97.8 | 0.95
4Ni-1ln/AL2O3 | 0.333 | 700 | 4 | 10 | 13.7 | 0.476 | 138 | 811 | 14.15 | 6.99 | 1.78 | 18000 | 70.7 | 80.8 | 0.83
Ni12MgAl | 0.25 | 600 | 12 | 25 | 13.5 | 0.54 | 124 | 860 | 7.3 |  | 1.88 | 120000 | 39 | 54 | 0.58
CeO2@Ni-Ps YS | 0.333 | 700 | 30.1 | 100 | 3.4 | 0.69 | 240.5 | 787 | 5.5 |  | 0 | 36000 | 78.9 | 86.473 | 1.02
CeO2@Ni-Ps CS | 0.333 | 700 | 17.6 | 100 | 3.4 | 0.42 | 117.3 | 619 | 8.1 |  | 0 | 36000 | 73.7 | 80 | 0.983
CeO2@Ni-Ps YS | 0.333 | 700 | 30.1 | 50 | 3.4 | 0.69 | 240.5 | 787 | 5.5 |  | 0 | 36000 | 79 | 87.22 | 1.02
CeO2@Ni-Ps CS | 0.333 | 700 | 17.6 | 50 | 3.4 | 0.42 | 117.3 | 619 | 8.1 |  | 0 | 36000 | 74.03 | 81.99 | 0.98
Y | 0.35 | 800 | 10.27 | 6 | 5.41 | 0.14 | 134.3 | 687 | 10.19 | 2.45 | 1.14 | 27000 | 83.8 | 86.3 | 0.94
Y–2%Nd2O3 | 0.35 | 800 | 10.21 | 6 | 3.89 | 0.11 | 158.65 | 725 | 9.06 | 2.98 | 1.14 | 27000 | 85.5 | 87 | 0.96
Y–2.5%Nd2O3 | 0.35 | 800 | 10.3 | 6 | 4.34 | 0.15 | 192 | 715 | 9.92 | 3.06 | 1.14 | 27000 | 86.5 | 89.8 | 0.95
Y–3%Nd2O3 | 0.35 | 800 | 10.22 | 6 | 3.26 | 0.14 | 264.24 | 718 | 10.78 | 3.14 | 1.14 | 27000 | 88 | 91 | 0.97
Y–3.5%Nd2O3 | 0.35 | 800 | 10.18 | 6 | 3.87 | 0.18 | 239.27 | 720 | 9.81 | 3.025 | 1.14 | 27000 | 87 | 89 | 0.96
Y–4%Nd2O | 0.35 | 800 | 10.2 | 6 | 3.43 | 0.13 | 226.91 | 727 | 8.84 | 2.91 | 1.14 | 27000 | 85.6 | 87.8 | 0.96
Y–3%Nd2O3 | 0.35 | 600 | 10.22 | 0.5 | 3.26 | 0.14 | 264.24 | 718 | 10.78 | 3.14 | 1.14 | 27000 | 29.8 | 40.9 | 0.73
Y–3%Nd2O3 | 0.35 | 650 | 10.22 | 0.5 | 3.26 | 0.14 | 264.24 | 718 | 10.78 | 3.14 | 1.14 | 27000 | 43 | 54.5 | 0.8
Y–3%Nd2O3 | 0.35 | 700 | 10.22 | 0.5 | 3.26 | 0.14 | 264.24 | 718 | 10.78 | 3.14 | 1.14 | 27000 | 67.8 | 76.3 | 0.9
Y–3%Nd2O3 | 0.35 | 750 | 10.22 | 0.5 | 3.26 | 0.14 | 264.24 | 718 | 10.78 | 3.14 | 1.14 | 27000 | 76.8 | 82.3 | 0.93
Y–3%Nd2O3 | 0.35 | 800 | 10.22 | 0.5 | 3.26 | 0.14 | 264.24 | 718 | 10.78 | 3.14 | 1.14 | 27000 | 88.4 | 91.4 | 0.98
Y–3%Nd2O3 | 0.35 | 850 | 10.22 | 0.5 | 3.26 | 0.14 | 264.24 | 718 | 10.78 | 3.14 | 1.14 | 27000 | 92.4 | 95.9 | 0.98
Y–3%Nd2O3 | 0.35 | 900 | 10.22 | 0.5 | 3.26 | 0.14 | 264.24 | 718 | 10.78 | 3.14 | 1.14 | 27000 | 96.9 | 98 | 1
Y–3%Nd2O3 | 0.35 | 800 | 10.22 | 0.5 | 3.26 | 0.14 | 264.24 | 718 | 10.78 | 3.14 | 1.14 | 18000 | 92.3 | 92.8 | 1.01
Y–3%Nd2O3 | 0.35 | 800 | 10.22 | 0.5 | 3.26 | 0.14 | 264.24 | 718 | 10.78 | 3.14 | 1.14 | 21000 | 89.5 | 91.5 | 1.05
Y–3%Nd2O3 | 0.35 | 800 | 10.22 | 0.5 | 3.26 | 0.14 | 264.24 | 718 | 10.78 | 3.14 | 1.14 | 24000 | 88.25 | 91.25 | 0.965
Y–3%Nd2O3 | 0.35 | 800 | 10.22 | 0.5 | 3.26 | 0.14 | 264.24 | 718 | 10.78 | 3.14 | 1.14 | 27000 | 88.25 | 91 | 0.94
Y–3%Nd2O3 | 0.35 | 800 | 10.22 | 0.5 | 3.26 | 0.14 | 264.24 | 718 | 10.78 | 3.14 | 1.14 | 30000 | 78.25 | 86.5 | 0.91
Y–3%Nd2O3 | 0.35 | 800 | 10.22 | 0.5 | 3.26 | 0.14 | 264.24 | 718 | 10.78 | 3.14 | 1.14 | 33000 | 74.5 | 83.75 | 0.89
Y–3%Nd2O3 | 0.35 | 800 | 10.22 | 0.5 | 3.26 | 0.14 | 264.24 | 718 | 10.78 | 3.14 | 1.14 | 36000 | 71.5 | 82.25 | 0.875
Y–3%Nd2O3 | 0.35 | 800 | 10.22 | 20 | 3.26 | 0.14 | 264.24 | 718 | 10.78 | 3.14 | 1.14 | 27000 | 87.6 | 90.4 | 0.99
Y–3%Nd2O3 | 0.35 | 800 | 10.22 | 40 | 3.26 | 0.14 | 264.24 | 718 | 10.78 | 3.14 | 1.14 | 27000 | 87.43 | 88.9 | 0.99
Y–3%Nd2O3 | 0.35 | 800 | 10.22 | 60 | 3.26 | 0.14 | 264.24 | 718 | 10.78 | 3.14 | 1.14 | 27000 | 86.7 | 88.27 | 0.99
Y–3%Nd2O3 | 0.35 | 800 | 10.22 | 80 | 3.26 | 0.14 | 264.24 | 718 | 10.78 | 3.14 | 1.14 | 27000 | 85.4 | 87.4 | 0.986
5Ni/10Y-Z-3215 | 0.429 | 700 | 5 | 7.5 | 15.6 | 0.16 | 37.9 | 509 | 5.8 |  | 1.22 | 42000 | 57.3 | 64 | 0.87
NiCZ | 0.5 | 900 | 4.5 | 24 | 3.4 | 0.048 | 15.6 | 322 | 17 | 6 | 0 | 115000 | 92 | 95 | 0.89
NiCZ-S | 0.5 | 750 | 3.9 | 24 | 3.4 | 0.064 | 20.7 | 360 | 10 | 10 | 0 | 115000 | 22 | 36 | 0.5
NiCZ-S | 0.5 | 900 | 3.9 | 24 | 3.4 | 0.064 | 20.7 | 360 | 10 | 10 | 0 | 115000 | 78 | 84 | 0.82
Ni@SiO2-500 | 0.3 | 600 | 5.68 | 0.5 | 19 | 0.08 | 23 | 396 | 1.4 |  | 0 | 60000 |  |  | 0.62
Ni@SiO2-600 | 0.3 | 600 | 5.76 | 0.5 | 20.1 | 0.47 | 90 | 420 | 1.9 |  | 0 | 60000 |  |  | 0.64
Ni@SiO2-700 | 0.3 | 600 | 5.47 | 0.5 | 25.7 | 0.39 | 73 | 420 | 2.7 |  | 0 | 60000 |  |  | 0.64
Ni@SiO2-500 | 0.3 | 650 | 5.68 | 0.5 | 19 | 0.08 | 23 | 396 | 1.4 |  | 0 | 60000 |  |  | 0.74
Ni@SiO2-600 | 0.3 | 650 | 5.76 | 0.5 | 20.1 | 0.47 | 90 | 420 | 1.9 |  | 0 | 60000 |  |  | 0.74
Ni@SiO2-700 | 0.3 | 650 | 5.47 | 0.5 | 25.7 | 0.39 | 73 | 420 | 2.7 |  | 0 | 60000 |  |  | 0.74
Ni@SiO2-500 | 0.3 | 700 | 5.68 | 0.5 | 19 | 0.08 | 23 | 396 | 1.4 |  | 0 | 60000 |  |  | 0.82
Ni@SiO2-600 | 0.3 | 700 | 5.76 | 0.5 | 20.1 | 0.47 | 90 | 420 | 1.9 |  | 0 | 60000 |  |  | 0.82
Ni@SiO2-700 | 0.3 | 700 | 5.47 | 0.5 | 25.7 | 0.39 | 73 | 420 | 2.7 |  | 0 | 60000 |  |  | 0.79
Ni@SiO2-500 | 0.3 | 750 | 5.68 | 0.5 | 19 | 0.08 | 23 | 396 | 1.4 |  | 0 | 60000 |  |  | 0.86
Ni@SiO2-600 | 0.3 | 750 | 5.76 | 0.5 | 20.1 | 0.47 | 90 | 420 | 1.9 |  | 0 | 60000 |  |  | 0.86
Ni@SiO2-700 | 0.3 | 750 | 5.47 | 0.5 | 25.7 | 0.39 | 73 | 420 | 2.7 |  | 0 | 60000 |  |  | 0.83
Ni@SiO2-500 | 0.3 | 700 | 5.68 | 10 | 19 | 0.08 | 23 | 396 | 1.4 |  | 0 | 60000 |  |  | 0.82
Ni@SiO2-600 | 0.3 | 700 | 5.76 | 10 | 20.1 | 0.47 | 90 | 420 | 1.9 |  | 0 | 60000 |  |  | 0.83
Ni@SiO2-700 | 0.3 | 700 | 5.47 | 10 | 25.7 | 0.39 | 73 | 420 | 2.7 |  | 0 | 60000 |  |  | 0.76
Ni@SiO2-500 | 0.3 | 700 | 5.68 | 20 | 19 | 0.08 | 23 | 396 | 1.4 |  | 0 | 60000 |  |  | 0.8
Ni@SiO2-600 | 0.3 | 700 | 5.76 | 20 | 20.1 | 0.47 | 90 | 420 | 1.9 |  | 0 | 60000 |  |  | 0.84
Ni@SiO2-700 | 0.3 | 700 | 5.47 | 20 | 25.7 | 0.39 | 73 | 420 | 2.7 |  | 0 | 60000 |  |  | 0.72
NiCe | 0.05 | 500 | 8.5 | 10 | 5.8 | 0.15 | 94 | 335 | 17 |  | 0 | 80000 |  |  | 0.73
NiZr | 0.05 | 500 | 8.3 | 10 | 12.2 | 0.17 | 53 | 508 | 11 |  | 0 | 80000 |  |  | 0.56
NiAl | 0.05 | 500 | 7.5 | 10 | 7.8 | 0.32 | 150 | 830 | 15 |  | 0 | 80000 |  |  | 0.44
NiSi | 0.05 | 500 | 10 | 10 | 6.4 | 0.49 | 342 | 370 | 20 |  | 0 | 80000 |  |  | 0.34
NiCe | 0.05 | 500 | 8.5 | 10 | 5.8 | 0.15 | 94 | 335 | 17 |  | 0 | 80000 |  |  | 0.64
NiZr | 0.05 | 500 | 8.3 | 10 | 12.2 | 0.17 | 53 | 508 | 11 |  | 0 | 80000 |  |  | 0.61
NiAl | 0.05 | 500 | 7.5 | 10 | 7.8 | 0.32 | 150 | 830 | 15 |  | 0 | 80000 |  |  | 0.39
NiSi | 0.05 | 500 | 10 | 10 | 6.4 | 0.49 | 342 | 370 | 20 |  | 0 | 80000 |  |  | 0.29
Ni/DMS | 0.5 | 700 | 6.9 | 10 | 3.5 | 0.89 | 437 | 385 | 3 | 15.5 | 0 | 18000 | 67.5 | 76.03 | 0.87
Ni/MCM-41 | 0.5 | 700 | 6.8 | 10 | 2.7 | 0.61 | 713 | 630 | 5 | 10 | 0 | 18000 | 73.7 | 82.5 | 0.98
Ni/DMS | 0.5 | 700 | 6.9 | 20 | 3.5 | 0.89 | 437 | 385 | 3 | 15.5 | 0 | 18000 | 66.52 | 75.33 | 0.85
Ni/MCM-41 | 0.5 | 700 | 6.8 | 20 | 2.7 | 0.61 | 713 | 630 | 5 | 10 | 0 | 18000 | 74.02 | 83.8 | 0.98
Ni/DMS | 0.5 | 800 | 6.9 | 40 | 3.5 | 0.89 | 437 | 385 | 3 | 15.5 | 0 | 18000 | 89.67 | 94.37 | 0.96
Ni/DMS | 0.5 | 800 | 6.9 | 80 | 3.5 | 0.89 | 437 | 385 | 3 | 15.5 | 0 | 18000 | 89.2 | 94.37 | 0.96
Ni/DMS | 0.5 | 800 | 6.9 | 120 | 3.5 | 0.89 | 437 | 385 | 3 | 15.5 | 0 | 18000 | 89.2 | 94.3 | 0.96
TAL0 | 0.1 | 400 | 8.12 | 0.5 | 12.3 | 0.27 | 91 | 475 | 9 |  | 0 | 10000 | 6.94 | 16.49 | 0.48
TAL25 | 0.1 | 400 | 8.76 | 0.5 | 13.8 | 0.63 | 170 | 650 | 7.9 |  | 0 | 10000 | 7.63 | 9.51 | 0.92
TAL50 | 0.1 | 400 | 9.42 | 0.5 | 13.2 | 0.59 | 172 | 650 | 8.5 |  | 0 | 10000 | 9.21 | 15.2 | 0.9
TAL75 | 0.1 | 400 | 8.31 | 0.5 | 14.6 | 0.7 | 205 | 675 | 8.3 |  | 0 | 10000 | 10.4 | 13.5 | 0.72
TAL100 | 0.1 | 400 | 9.12 | 0.5 | 13.3 | 0.84 | 238 | 650 | 6 |  | 0 | 10000 | 9.7 | 16.53 | 0.58
TAL0 | 0.1 | 800 | 8.12 | 0.5 | 12.3 | 0.27 | 91 | 475 | 9 |  | 0 | 10000 | 96.62 | 93.98 | 1.03
TAL25 | 0.1 | 800 | 8.76 | 0.5 | 13.8 | 0.63 | 170 | 650 | 7.9 |  | 0 | 10000 | 98.11 | 96.16 | 1.04
TAL50 | 0.1 | 800 | 9.42 | 0.5 | 13.2 | 0.59 | 172 | 650 | 8.5 |  | 0 | 10000 | 98.19 | 95.79 | 1.03
TAL75 | 0.1 | 800 | 8.31 | 0.5 | 14.6 | 0.7 | 205 | 675 | 8.3 |  | 0 | 10000 | 98.87 | 96.17 | 1.03
TAL100 | 0.1 | 800 | 9.12 | 0.5 | 13.3 | 0.84 | 238 | 650 | 6 |  | 0 | 10000 | 97.19 | 97.35 | 0.95
TAL0 | 0.1 | 700 | 8.12 | 15 | 12.3 | 0.27 | 91 | 475 | 9 |  | 0 | 10000 | 91.15 | 91.91 | 1.12
TAL25 | 0.1 | 700 | 8.76 | 15 | 13.8 | 0.63 | 170 | 650 | 7.9 |  | 0 | 10000 | 93.83 | 95.08 | 1.13
TAL50 | 0.1 | 700 | 9.42 | 15 | 13.2 | 0.59 | 172 | 650 | 8.5 |  | 0 | 10000 | 93.83 | 95 | 1.13
TAL75 | 0.1 | 700 | 8.31 | 15 | 14.6 | 0.7 | 205 | 675 | 8.3 |  | 0 | 10000 | 93.83 | 95.08 | 1.09
TAL100 | 0.1 | 700 | 9.12 | 15 | 13.3 | 0.84 | 238 | 650 | 6 |  | 0 | 10000 | 93.83 | 90.64 | 1.11
TAL0 | 0.1 | 700 | 8.12 | 25 | 12.3 | 0.27 | 91 | 475 | 9 |  | 0 | 10000 | 89.9 | 88.1 | 1.11
TAL25 | 0.1 | 700 | 8.76 | 25 | 13.8 | 0.63 | 170 | 650 | 7.9 |  | 0 | 10000 | 92.5 | 94.44 | 1.1
TAL50 | 0.1 | 700 | 9.42 | 25 | 13.2 | 0.59 | 172 | 650 | 8.5 |  | 0 | 10000 | 94.64 | 94 | 1.12
TAL75 | 0.1 | 700 | 8.31 | 25 | 14.6 | 0.7 | 205 | 675 | 8.3 |  | 0 | 10000 | 94.64 | 93.97 | 1.08
TAL100 | 0.1 | 700 | 9.12 | 25 | 13.3 | 0.84 | 238 | 650 | 6 |  | 0 | 10000 | 94.1 | 89.37 | 1.11
3Ni/DFSBA-15 | 0.5 | 800 | 3 | 15 | 5.31 | 0.13 | 98 | 650 | 4.9 |  | 0 | 15000 | 74.4 | 74.62 | 1.25
5Ni/DFSBA-15 | 0.5 | 800 | 5 | 15 | 5.42 | 0.12 | 86 | 650 | 6.8 |  | 0 | 15000 | 85.93 | 84.51 | 0.76
10Ni/DFSBA-15 | 0.5 | 800 | 10 | 15 | 6.82 | 0.12 | 75 | 650 | 6.5 |  | 0 | 15000 | 91.88 | 93.08 | 0.95
15Ni/DFSBA-15 | 0.5 | 800 | 15 | 15 | 6.96 | 0.11 | 67 | 650 | 11.7 |  | 0 | 15000 | 86.37 | 84.62 | 0.92
3Ni/DFSBA-15 | 0.5 | 800 | 3 | 15 | 5.31 | 0.13 | 98 | 650 | 4.9 |  | 0 | 15000 | 70.88 | 72.31 | 1.25
5Ni/DFSBA-15 | 0.5 | 800 | 5 | 15 | 5.42 | 0.12 | 86 | 650 | 6.8 |  | 0 | 15000 | 86.04 | 84.51 | 0.78
10Ni/DFSBA-15 | 0.5 | 800 | 10 | 15 | 6.82 | 0.12 | 75 | 650 | 6.5 |  | 0 | 15000 | 91.76 | 92.97 | 0.96
15Ni/DFSBA-15 | 0.5 | 800 | 15 | 15 | 6.96 | 0.11 | 67 | 650 | 11.7 |  | 0 | 15000 | 86.26 | 83.29 | 0.91
Ni/CS-DP | 0.5 | 800 | 5 | 5 | 9.68 | 0.77 | 241 | 384 | 12.4 |  | 0 | 15000 | 96.62 | 97.11 | 1.2
Ni/CS-Imp | 0.5 | 800 | 5 | 5 | 19.94 | 1.71 | 224 | 398 | 14.2 |  | 0 | 15000 | 94.27 | 94.21 | 1.11
Ni/CS-BM | 0.5 | 800 | 5 | 5 | 7.72 | 0.71 | 239 | 372 | 13.8 |  | 0 | 15000 | 88.05 | 88.16 | 0.92
Ni/CS-DP | 0.5 | 800 | 5 | 10 | 9.68 | 0.77 | 241 | 384 | 12.4 |  | 0 | 15000 | 96.89 | 97.37 | 1.18
Ni/CS-Imp | 0.5 | 800 | 5 | 10 | 19.94 | 1.71 | 224 | 398 | 14.2 |  | 0 | 15000 | 94.55 | 93.68 | 1.11
Ni/CS-BM | 0.5 | 800 | 5 | 10 | 7.72 | 0.71 | 239 | 372 | 13.8 |  | 0 | 15000 | 91.69 | 92.37 | 1.07
5Ni/La2O3-TD | 0.5 | 750 | 4.99 | 5 | 21.5 | 0.03 | 10 | 578 | 22.1 |  | 0 | 18000 | 51 | 63.45 | 0.89
5Ni/La2O3-PP | 0.5 | 750 | 4.98 | 5 | 18.9 | 0.07 | 21 | 578 | 17.8 |  | 0 | 18000 | 65.86 | 76.3 | 0.91
5Ni/La2O3-GNC\ | 0.5 | 750 | 4.99 | 5 | 26.8 | 0.06 | 22 | 603 | 15.1 |  | 0 | 18000 | 73.9 | 79.92 | 0.93
5Ni/La2O3-PP | 0.5 | 750 | 4.98 | 12 | 18.9 | 0.07 | 21 | 578 | 17.8 |  | 0 | 18000 | 56.64 | 69.53 | 0.88
5Ni/La2O3-GNC\ | 0.5 | 750 | 4.99 | 12 | 26.8 | 0.06 | 22 | 603 | 15.1 |  | 0 | 18000 | 72.66 | 76.95 | 0.9
5Ni/La2O3-PP | 0.5 | 750 | 4.98 | 24 | 18.9 | 0.07 | 21 | 578 | 17.8 |  | 0 | 18000 | 48.5 | 59.77 | 0.84
5Ni/La2O3-GNC\ | 0.5 | 750 | 4.99 | 24 | 26.8 | 0.06 | 22 | 603 | 15.1 |  | 0 | 18000 | 69.14 | 78.9 | 0.9
5Ni/La2O3-PP | 0.5 | 750 | 4.98 | 36 | 18.9 | 0.07 | 21 | 578 | 17.8 |  | 0 | 18000 | 45.31 | 57.81 | 0.64
5Ni/La2O3-GNC\ | 0.5 | 750 | 4.99 | 36 | 26.8 | 0.06 | 22 | 603 | 15.1 |  | 0 | 18000 | 69.92 | 75.78 | 0.87
5Ni/La2O3-PP | 0.5 | 750 | 4.98 | 48 | 18.9 | 0.07 | 21 | 578 | 17.8 |  | 0 | 18000 | 36.72 | 41.8 | 0.59
5Ni/La2O3-GNC\ | 0.5 | 750 | 4.99 | 48 | 26.8 | 0.06 | 22 | 603 | 15.1 |  | 0 | 18000 | 69.14 | 79.3 | 0.83
Ni5%Al2O3 | 0.1 | 700 | 5 | 6 | 9.6 | 0.27 | 121 | 760 | 3.4 |  | 0 | 36000 | 37.27 | 66.73 | 1.01
Ni5%Al2O3 | 0.1 | 700 | 5 | 12 | 9.6 | 0.27 | 121 | 760 | 3.4 |  | 0 | 36000 | 37 | 67.88 | 1
3NZH | 0.5 | 700 | 3 | 5 | 36.81 | 0.04 | 14 | 390 | 12.6 | 7.8 | 0 | 24000 | 51.43 | 57.24 | 0.87
3NZN | 0.5 | 700 | 3 | 5 | 41.87 | 0.03 | 12 | 400 | 11.6 | 9.5 | 0 | 24000 | 44.19 | 49.91 | 0.8
3NZO | 0.5 | 700 | 3 | 5 | 46.13 | 0.03 | 10 | 380 | 12.3 | 8.6 | 0 | 24000 | 27.81 | 33.91 | 0.59
HTNi | 0.1 | 700 | 5 | 20 | 19 | 0.6 | 120 | 829 | 9.5 | 8.9 | 1.22 | 20000 | 72.4 | 75 | 0.9
HTNi–Y0.4 | 0.1 | 700 | 5 | 21 | 15 | 0.5 | 120 | 866 | 7 | 10.7 | 1.22 | 20000 | 84.4 | 87.7 | 0.95
Ni/Al | 0.5 | 750 | 10.77 | 7 | 3.5 | 0.37 | 225 | 584 | 7.8 |  | 0 | 14000 | 51.16 | 75.61 | 0.81
Ni/0.0.33ZnAl | 0.5 | 750 | 10.77 | 7 | 4.05 | 0.2 | 60 | 660 | 29.4 |  | 0 | 14000 | 43.84 | 70.04 | 0.81
Ni/0.5ZnAl | 0.5 | 750 | 11 | 7 | 4.6 | 0.2 | 60 | 660 | 29.4 |  | 0 | 14000 | 63.37 | 71.89 | 0.89
Ni/1ZnAl | 0.5 | 750 | 10.77 | 7 | 7.9 | 0.32 | 64 | 670 | 25.6 |  | 0 | 14000 | 70.97 | 80.91 | 0.87
Ni/2ZnAl | 0.5 | 750 | 10.5 | 7 | 25.7 | 0.27 | 55 | 584 | 32.1 |  | 0 | 14000 | 77.48 | 90.99 | 0.96
Ni/3ZnAl | 0.5 | 750 | 10.8 | 4 | 29.8 | 0.28 | 37 | 670 | 47.7 |  | 0 | 14000 | 65.81 | 88.86 | 1
Ni/CeO2 | 0.4 | 800 | 4.4 | 5 | 11.1 | 0.07 | 22 | 410 | 15.5 |  | 0 | 150000 | 53 | 75 | 0.72
Ni/Zr-DC | 0.4 | 800 | 4.4 | 5 | 10.5 | 0.08 | 25 | 570 | 10.9 |  | 0 | 150000 | 53 | 66 | 0.79
Ni/Sm-DC | 0.4 | 800 | 4.6 | 5 | 13.8 | 0.08 | 19 | 441 | 18.7 |  | 0 | 150000 | 42 | 61 | 0.69
Ni/La-DC | 0.4 | 800 | 4.8 | 5 | 14.7 | 0.09 | 22 | 479 | 12.4 |  | 0 | 150000 | 48 | 69 | 0.71
Ni/CeO2 | 0.4 | 800 | 4.4 | 50 | 11.1 | 0.07 | 22 | 410 | 15.5 |  | 0 | 150000 | 49 | 67 | 0.75
Ni/Zr-DC | 0.4 | 800 | 4.4 | 50 | 10.5 | 0.08 | 25 | 570 | 10.9 |  | 0 | 150000 | 42 | 55 | 0.74
Ni/Sm-DC | 0.4 | 800 | 4.6 | 50 | 13.8 | 0.08 | 19 | 441 | 18.7 |  | 0 | 150000 | 39 | 58 | 0.68
Ni/La-DC | 0.4 | 800 | 4.8 | 50 | 14.7 | 0.09 | 22 | 479 | 12.4 |  | 0 | 150000 | 45 | 66 | 0.67
Ni/0La–Si | 0.5 | 700 | 15 | 15 | 3.9 | 0.26 | 363 | 400 | 8.5 |  | 0 | 72000 | 65.74 | 64.32 | 0.99
Ni/1La–Si | 0.5 | 700 | 15 | 15 | 3.9 | 0.25 | 321 | 425 | 7.9 |  | 0 | 72000 | 78.53 | 76.95 | 0.99
Ni/2La–Si | 0.5 | 700 | 15 | 15 | 3.9 | 0.25 | 320 | 447 | 7.1 |  | 0 | 72000 | 80.42 | 79.63 | 1
Ni/3La–Si | 0.5 | 700 | 15 | 15 | 3.9 | 0.25 | 319 | 553 | 5.8 |  | 0 | 72000 | 81.68 | 81.21 | 1
Ni/5La–Si | 0.5 | 700 | 15 | 15 | 3.9 | 0.24 | 312 | 548 | 6.6 |  | 0 | 72000 | 81.37 | 79.63 | 1.01
Ni/7La–Si | 0.5 | 700 | 15 | 15 | 3.9 | 0.22 | 299 | 448 | 7.4 |  | 0 | 72000 | 80.26 | 77.58 | 1
Ni–3.0La/Si-imp | 0.5 | 700 | 15 | 15 | 3.9 | 0.2 | 212 | 416 | 16.9 |  | 0 | 72000 | 75.53 | 70.32 | 0.98
Ni/3.0La–Si-imp | 0.5 | 700 | 15 | 15 | 4 | 0.23 | 241 | 394 | 14.9 |  | 0 | 72000 | 72.84 | 68.26 | 0.97
Ni/0La–Si | 0.5 | 700 | 15 | 30 | 3.9 | 0.26 | 363 | 400 | 8.5 |  | 0 | 72000 | 62.9 | 59.9 | 0.96
Ni/1La–Si | 0.5 | 700 | 15 | 30 | 3.9 | 0.25 | 321 | 425 | 7.9 |  | 0 | 72000 | 76.16 | 74.74 | 0.96
Ni/2La–Si | 0.5 | 700 | 15 | 30 | 3.9 | 0.25 | 320 | 447 | 7.1 |  | 0 | 72000 | 78.21 | 76.47 | 0.99
Ni/3La–Si | 0.5 | 700 | 15 | 30 | 3.9 | 0.25 | 319 | 553 | 5.8 |  | 0 | 72000 | 79 | 79.79 | 1
Ni/5La–Si | 0.5 | 700 | 15 | 30 | 3.9 | 0.24 | 312 | 548 | 6.6 |  | 0 | 72000 | 80 | 77.26 | 0.99
Ni/7La–Si | 0.5 | 700 | 15 | 30 | 3.9 | 0.22 | 299 | 448 | 7.4 |  | 0 | 72000 | 78.21 | 75.84 | 0.98
Ni–3.0La/Si-imp | 0.5 | 700 | 15 | 30 | 3.9 | 0.2 | 212 | 416 | 16.9 |  | 0 | 72000 | 68.11 | 63.05 | 0.95
Ni/3.0La–Si-imp | 0.5 | 700 | 15 | 30 | 4 | 0.23 | 241 | 394 | 14.9 |  | 0 | 72000 | 59.11 | 57.21 | 0.92
Ni/SiO2 | 0.45 | 800 | 10 | 25 | 15.5 | 0.99 | 163 | 390 | 31.3 |  | 0 | 48000 | 50.23 | 64.79 | 0.81
Ni/Al2O3 | 0.45 | 800 | 10 | 25 | 6.2 | 0.34 | 159 | 640 | 4.1 |  | 0 | 48000 | 58.98 | 71.36 | 0.89
Ni/SiO2 | 0.45 | 800 | 10 | 50 | 15.5 | 0.99 | 163 | 390 | 31.3 |  | 0 | 48000 | 48.36 | 61.97 | 0.79
Ni/Al2O3 | 0.45 | 800 | 10 | 50 | 6.2 | 0.34 | 159 | 640 | 4.1 |  | 0 | 48000 | 57.93 | 69.01 | 0.88
Ni/MgO | 0.33 | 800 | 10 | 6 | 12.5 | 0.05 | 20 | 419 | 31.5 |  | 0 | 36000 | 58.46 | 63.76 | 0.94
Ni/5% CeO2− MgO | 0.33 | 800 | 10 | 6 | 22.5 | 0.21 | 54 | 356 | 22.9 |  | 0 | 36000 | 67 | 71.9 | 0.9
Ni/10% CeO2− MgO | 0.33 | 800 | 10 | 6 | 25.1 | 0.24 | 41 | 340 | 20.6 |  | 0 | 36000 | 78.42 | 80.45 | 0.91
Ni/15% CeO2− MgO | 0.33 | 800 | 10 | 6 | 26.7 | 0.26 | 48 | 302 | 20.3 |  | 0 | 36000 | 95.11 | 93.08 | 0.99
Ni/20% CeO2− MgO | 0.33 | 800 | 10 | 6 | 22.6 | 0.23 | 39 | 325 | 20.5 |  | 0 | 36000 | 86.15 | 87.38 | 1.05
Ni/15% CeO2− MgO | 0.33 | 800 | 10 | 15 | 26.7 | 0.26 | 48 | 302 | 20.3 |  | 0 | 36000 | 91.56 | 92.66 | 1
Ni/15% CeO2− MgO | 0.33 | 800 | 10 | 30 | 26.7 | 0.26 | 48 | 302 | 20.3 |  | 0 | 36000 | 88.62 | 91.19 | 0.96
Ni/Al2O3 | 0.5 | 700 | 4.4 | 20 | 5.9 | 0.48 | 245 | 813 | 9.7 | 3.7 | 0 | 48000 | 62.67 | 68.85 | 0.84
Ni/K-Al2O3 | 0.5 | 700 | 4.5 | 20 | 6.7 | 0.45 | 225 | 838 | 8.9 | 5.2 | 0.82 | 48000 | 45.58 | 54.51 | 0.76
Ni/Mg-Al2O3 | 0.5 | 700 | 4.5 | 20 | 6.7 | 0.49 | 239 | 857 | 9 | 3.6 | 1.31 | 48000 | 57.59 | 61.06 | 0.82
Ni/Y-Al2O3 | 0.5 | 700 | 4.4 | 20 | 6.4 | 0.53 | 266 | 824 | 5.4 | 8.5 | 1.22 | 48000 | 66.51 | 72.57 | 0.85
Ni/Ce-Al2O3 | 0.5 | 700 | 4.5 | 20 | 6.7 | 0.46 | 220 | 837 | 7.4 | 4.3 | 1.12 | 48000 | 66.51 | 73.1 | 0.85
Ni/Al2O3 | 0.5 | 700 | 4.4 | 40 | 5.9 | 0.48 | 245 | 813 | 9.7 | 3.7 | 0 | 48000 | 61.45 | 67.79 | 0.85
Ni/K-Al2O3 | 0.5 | 700 | 4.5 | 40 | 6.7 | 0.45 | 225 | 838 | 8.9 | 5.2 | 0.82 | 48000 | 44.19 | 53.98 | 0.75
Ni/Mg-Al2O3 | 0.5 | 700 | 4.5 | 40 | 6.7 | 0.49 | 239 | 857 | 9 | 3.6 | 1.31 | 48000 | 56.92 | 59.82 | 0.82
Ni/Y-Al2O3 | 0.5 | 700 | 4.4 | 40 | 6.4 | 0.53 | 266 | 824 | 5.4 | 8.5 | 1.22 | 48000 | 65.81 | 71.86 | 0.85
Ni/Ce-Al2O3 | 0.5 | 700 | 4.5 | 40 | 6.7 | 0.46 | 220 | 837 | 7.4 | 4.3 | 1.12 | 48000 | 65.81 | 72.39 | 0.85
Ni/Al2O3 | 0.5 | 700 | 4.4 | 60 | 5.9 | 0.48 | 245 | 813 | 9.7 | 3.7 | 0 | 48000 | 59.88 | 67.97 | 0.84
Ni/K-Al2O3 | 0.5 | 700 | 4.5 | 60 | 6.7 | 0.45 | 225 | 838 | 8.9 | 5.2 | 0.82 | 48000 | 44.88 | 53.27 | 0.75
Ni/Mg-Al2O3 | 0.5 | 700 | 4.5 | 60 | 6.7 | 0.49 | 239 | 857 | 9 | 3.6 | 1.31 | 48000 | 56.57 | 59.12 | 0.82
Ni/Y-Al2O3 | 0.5 | 700 | 4.4 | 60 | 6.4 | 0.53 | 266 | 824 | 5.4 | 8.5 | 1.22 | 48000 | 65.99 | 71.68 | 0.85
Ni/Ce-Al2O3 | 0.5 | 700 | 4.5 | 60 | 6.7 | 0.46 | 220 | 837 | 7.4 | 4.3 | 1.12 | 48000 | 65.99 | 72.21 | 0.85
Ni/Al2O3 | 0.5 | 700 | 4.4 | 80 | 5.9 | 0.48 | 245 | 813 | 9.7 | 3.7 | 0 | 48000 | 59.54 | 66.73 | 0.85
Ni/K-Al2O3 | 0.5 | 700 | 4.5 | 80 | 6.7 | 0.45 | 225 | 838 | 8.9 | 5.2 | 0.82 | 48000 | 44.19 | 53.1 | 0.74
Ni/Mg-Al2O3 | 0.5 | 700 | 4.5 | 80 | 6.7 | 0.49 | 239 | 857 | 9 | 3.6 | 1.31 | 48000 | 56.22 | 58.76 | 0.81
Ni/Y-Al2O3 | 0.5 | 700 | 4.4 | 80 | 6.4 | 0.53 | 266 | 824 | 5.4 | 8.5 | 1.22 | 48000 | 65.81 | 70.62 | 0.85
Ni/Ce-Al2O3 | 0.5 | 700 | 4.5 | 80 | 6.7 | 0.46 | 220 | 837 | 7.4 | 4.3 | 1.12 | 48000 | 65.81 | 72.21 | 0.85
Ni/Al2O3 | 0.5 | 700 | 4.4 | 100 | 5.9 | 0.48 | 245 | 813 | 9.7 | 3.7 | 0 | 48000 | 57.27 | 66.55 | 0.84
Ni/K-Al2O3 | 0.5 | 700 | 4.5 | 100 | 6.7 | 0.45 | 225 | 838 | 8.9 | 5.2 | 0.82 | 48000 | 43.49 | 52.39 | 0.74
Ni/Mg-Al2O3 | 0.5 | 700 | 4.5 | 100 | 6.7 | 0.49 | 239 | 857 | 9 | 3.6 | 1.31 | 48000 | 55.52 | 58.23 | 0.81
Ni/Y-Al2O3 | 0.5 | 700 | 4.4 | 100 | 6.4 | 0.53 | 266 | 824 | 5.4 | 8.5 | 1.22 | 48000 | 65.12 | 70.44 | 0.85
Ni/Ce-Al2O3 | 0.5 | 700 | 4.5 | 100 | 6.7 | 0.46 | 220 | 837 | 7.4 | 4.3 | 1.12 | 48000 | 65.1 | 72.04 | 0.85
Ni-ACS-Dop | 0.1 | 700 | 2.8 | 6 | 20.2 | 1.9 | 304 | 755 | 4.5 |  | 0 | 275000 | 41.08 | 51.11 | 0.77
Ni-ACS-Iex | 0.1 | 700 | 3 | 6 | 13.4 | 1.6 | 276 | 673 | 4.3 |  | 0 | 275000 | 77.84 | 85.56 | 0.78
Ni-ACS-Im | 0.1 | 700 | 2.9 | 6 | 16.1 | 2.9 | 362 | 674 | 5.1 |  | 0 | 275000 | 68.11 | 76.11 | 0.78
HT | 0.1 | 600 | 20 | 0.5 | 21 | 0.4 | 68 | 829 | 9 | 8.9 | 0 | 20000 | 28.9 | 40.2 | 0.75
HT Ce | 0.1 | 600 | 25 | 0.5 | 14 | 0.2 | 45 | 876 | 7 | 11.5 | 1.12 | 20000 | 42.2 | 48.4 | 0.78
HT Ce/Y0.2 | 0.1 | 600 | 23 | 0.5 | 28 | 0.7 | 99 | 873 | 7 | 10.2 | 1.14 | 20000 | 44.7 | 52 | 0.78
HT Ce/Y0.4 | 0.1 | 600 | 23 | 0.5 | 27 | 0.6 | 91 | 864 | 7 | 11.6 | 1.15 | 20000 | 45.2 | 52.2 | 0.79
HT Ce/Y0.6 | 0.1 | 600 | 20 | 0.5 | 26 | 0.7 | 99 | 895 | 8 | 11.5 | 1.16 | 20000 | 35.3 | 38 | 0.74
HT | 0.1 | 650 | 20 | 0.5 | 21 | 0.4 | 68 | 829 | 9 | 8.9 | 0 | 20000 | 45.4 | 56.6 | 0.8
HT Ce | 0.1 | 650 | 25 | 0.5 | 14 | 0.2 | 45 | 876 | 7 | 11.5 | 1.12 | 20000 | 60 | 66.1 | 0.83
HT Ce/Y0.2 | 0.1 | 650 | 23 | 0.5 | 28 | 0.7 | 99 | 873 | 7 | 10.2 | 1.14 | 20000 | 61.2 | 67.9 | 0.84
HT Ce/Y0.4 | 0.1 | 650 | 23 | 0.5 | 27 | 0.6 | 91 | 864 | 7 | 11.6 | 1.15 | 20000 | 61.7 | 68.4 | 0.85
HT Ce/Y0.6 | 0.1 | 650 | 20 | 0.5 | 26 | 0.7 | 99 | 895 | 8 | 11.5 | 1.16 | 20000 | 49.9 | 54.2 | 0.79
HT | 0.1 | 700 | 20 | 0.5 | 21 | 0.4 | 68 | 829 | 9 | 8.9 | 0 | 20000 | 66 | 76 | 0.87
HT Ce | 0.1 | 700 | 25 | 0.5 | 14 | 0.2 | 45 | 876 | 7 | 11.5 | 1.12 | 20000 | 75.7 | 81 | 0.89
HT Ce/Y0.2 | 0.1 | 700 | 23 | 0.5 | 28 | 0.7 | 99 | 873 | 7 | 10.2 | 1.14 | 20000 | 76.1 | 81.4 | 0.89
HT Ce/Y0.4 | 0.1 | 700 | 23 | 0.5 | 27 | 0.6 | 91 | 864 | 7 | 11.6 | 1.15 | 20000 | 76.1 | 81.5 | 0.89
HT Ce/Y0.6 | 0.1 | 700 | 20 | 0.5 | 26 | 0.7 | 99 | 895 | 8 | 11.5 | 1.16 | 20000 | 65 | 76.1 | 0.84
HT | 0.1 | 750 | 20 | 0.5 | 21 | 0.4 | 68 | 829 | 9 | 8.9 | 0 | 20000 | 82.5 | 86.5 | 0.93
HT Ce | 0.1 | 750 | 25 | 0.5 | 14 | 0.2 | 45 | 876 | 7 | 11.5 | 1.12 | 20000 | 86.9 | 91.9 | 0.92
HT Ce/Y0.2 | 0.1 | 750 | 23 | 0.5 | 28 | 0.7 | 99 | 873 | 7 | 10.2 | 1.14 | 20000 | 86.8 | 90.1 | 0.92
HT Ce/Y0.4 | 0.1 | 750 | 23 | 0.5 | 27 | 0.6 | 91 | 864 | 7 | 11.6 | 1.15 | 20000 | 86.8 | 91.8 | 0.93
HT Ce/Y0.6 | 0.1 | 750 | 20 | 0.5 | 26 | 0.7 | 99 | 895 | 8 | 11.5 | 1.16 | 20000 | 78.4 | 82.3 | 0.89
HT | 0.1 | 800 | 20 | 0.5 | 21 | 0.4 | 68 | 829 | 9 | 8.9 | 0 | 20000 | 93.93 | 93 | 0.97
HT Ce | 0.1 | 800 | 25 | 0.5 | 14 | 0.2 | 45 | 876 | 7 | 11.5 | 1.12 | 20000 | 93.2 | 94.8 | 0.94
HT Ce/Y0.2 | 0.1 | 800 | 23 | 0.5 | 28 | 0.7 | 99 | 873 | 7 | 10.2 | 1.14 | 20000 | 92.9 | 94.7 | 0.95
HT Ce/Y0.4 | 0.1 | 800 | 23 | 0.5 | 27 | 0.6 | 91 | 864 | 7 | 11.6 | 1.15 | 20000 | 93.1 | 95.1 | 0.95
HT Ce/Y0.6 | 0.1 | 800 | 20 | 0.5 | 26 | 0.7 | 99 | 895 | 8 | 11.5 | 1.16 | 20000 | 87.9 | 90.1 | 0.92
HT | 0.1 | 850 | 20 | 0.5 | 21 | 0.4 | 68 | 829 | 9 | 8.9 | 0 | 20000 | 98.2 | 96.8 | 0.99
HT Ce | 0.1 | 850 | 25 | 0.5 | 14 | 0.2 | 45 | 876 | 7 | 11.5 | 1.12 | 20000 | 96.5 | 97.5 | 0.96
HT Ce/Y0.2 | 0.1 | 850 | 23 | 0.5 | 28 | 0.7 | 99 | 873 | 7 | 10.2 | 1.14 | 20000 | 96.2 | 97.4 | 0.96
HT Ce/Y0.4 | 0.1 | 850 | 23 | 0.5 | 27 | 0.6 | 91 | 864 | 7 | 11.6 | 1.15 | 20000 | 96.2 | 98.4 | 0.97
HT Ce/Y0.6 | 0.1 | 850 | 20 | 0.5 | 26 | 0.7 | 99 | 895 | 8 | 11.5 | 1.16 | 20000 | 93.2 | 95.4 | 0.95
HT | 0.1 | 700 | 20 | 5 | 21 | 0.4 | 68 | 829 | 9 | 8.9 | 0 | 20000 | 72.38 | 75.14 | 0.9
HT Ce | 0.1 | 700 | 25 | 5 | 14 | 0.2 | 45 | 876 | 7 | 11.5 | 1.12 | 20000 | 86.08 | 88.54 | 0.96
HT Ce/Y0.2 | 0.1 | 700 | 23 | 5 | 28 | 0.7 | 99 | 873 | 7 | 10.2 | 1.14 | 20000 | 84.75 | 86.81 | 0.96
HT Ce/Y0.4 | 0.1 | 700 | 23 | 5 | 27 | 0.6 | 91 | 864 | 7 | 11.6 | 1.15 | 20000 | 81.44 | 84 | 0.94
Ni-La/Fe-clay | 0.1 | 750 | 15 | 5 | 28 | 0.1 | 13 | 432 | 9.8 |  | 1.1 | 20000 | 46.29 | 55.6 | 0.69
Ni-Al/Fe-clay | 0.1 | 750 | 15 | 5 | 7 | 0.11 | 63 | 381 | 9.2 |  | 1.61 | 20000 | 52.84 | 61.21 | 0.76
NiCo/mesoporousAl | 0.25 | 750 | 4.5 | 15 | 10.3 | 0.294 | 113 | 545 | 20.5 |  | 1.88 | 52000 | 27.5 | 41 | 0.87
NiRh/mesoAl | 0.25 | 750 | 4.5 | 15 | 14.9 | 0.315 | 72 | 402 | 36.7 |  | 2.28 | 52000 | 54 | 71.7 | 0.97
Ni/SBA15 | 0.5 | 650 | 4.78 | 3 | 6.08 | 0.273 | 232.6 | 370 | 18.3 |  | 0 | 30000 | 88.2 | 76.3 | 1.03
Ni/SBA15 | 0.5 | 750 | 5 | 50 | 5.2 | 0.23 | 117 | 510 | 18.2 |  | 0 | 22500 | 84.8 | 90.2 | 0.94
Ni/CeAl | 0.4 | 750 | 20 | 30 | 24.6 | 0.446 | 65 | 700 | 5.7 |  | 0 | 60000 | 81 | 56 | 0.98
Ni/CemesoAl | 0.4 | 750 | 20 | 30 | 9.3 | 0.263 | 104 | 700 | 2.3 |  | 0 | 60000 | 83 | 66 | 1
Ni/CeZr | 0.35 | 700 | 2.08 | 13.333 | 8.29 | 0.109 | 66.2 | 233 | 0.54 | 9.3 | 0 | 19700 | 4 | 5 | 0.43
Ni/CeZr | 0.35 | 700 | 2.11 | 13.333 | 7.88 | 0.108 | 67.4 | 230 | 0.65 | 16.2 | 0 | 19700 | 8 | 18 | 0.49
Ni/CeZr | 0.35 | 700 | 2.23 | 13.333 | 4.07 | 0.049 | 73.5 | 315 | 0.4 | 4.37 | 0 | 19700 | 6 | 8 | 0.38
Ni/CeZr | 0.35 | 700 | 3.62 | 13.333 | 3.72 | 0.052 | 77.3 | 264 | 0.54 | 8.32 | 0 | 19700 | 12.5 | 20 | 0.6
Ni/CeZr | 0.35 | 700 | 5.95 | 13.333 | 3.43 | 0.047 | 83.3 | 251 | 7 | 6.85 | 0 | 19700 | 10 | 16 | 0.59
Ni/CeZr | 0.35 | 700 | 9.77 | 13.333 | 4.52 | 0.037 | 28.2 | 273 | 7 | 0.77 | 0 | 19700 | 15 | 24 | 0.49
Ni/CeZr | 0.35 | 700 | 2.06 | 13.333 | 5.17 | 0.108 | 54.7 | 217 | 0.4 | 15.3 | 0 | 19700 | 2 | 4 | 0.39
Ni/CeZr | 0.35 | 700 | 4.3 | 13.333 | 5.45 | 0.081 | 37.8 | 274 | 0.4 | 7.55 | 0 | 19700 | 2 | 2 | 0.64
Ni/CeZr | 0.35 | 700 | 6.55 | 13.333 | 5.36 | 0.087 | 43.5 | 253 | 0.46 | 5.84 | 0 | 19700 | 4 | 4 | 0.57
Ni/CeZr | 0.35 | 700 | 9.74 | 13.333 | 5.33 | 0.06 | 38.7 | 252 | 0.68 | 2.12 | 0 | 19700 | 4 | 5 | 0.6
Ni/CaAl | 0.5 | 500 | 10 | 1 | 11.14 | 0.21 | 76.08 | 337.8 | 11.5 | 8.4 | 0 | 9000 | 21 | 20
Ni/CaAl | 0.5 | 550 | 10 | 1 | 11.14 | 0.21 | 76.08 | 337.8 | 11.5 | 8.4 | 0 | 9000 | 29 | 30
Ni/CaAl | 0.5 | 600 | 10 | 1 | 11.14 | 0.21 | 76.08 | 337.8 | 11.5 | 8.4 | 0 | 9000 | 43 | 42
Ni/CaAl | 0.5 | 650 | 10 | 1 | 11.14 | 0.21 | 76.08 | 337.8 | 11.5 | 8.4 | 0 | 9000 | 56 | 60
Ni/CaAl | 0.5 | 700 | 10 | 1 | 11.14 | 0.21 | 76.08 | 337.8 | 11.5 | 8.4 | 0 | 9000 | 57 | 62
Ni/CaAl | 0.5 | 700 | 10 | 30 | 11.14 | 0.21 | 76.08 | 337.8 | 11.5 | 8.4 | 0 | 9000 | 50 | 55
NiCe/CaAl | 0.5 | 500 | 10 | 1 | 13.21 | 0.29 | 90.67 | 543.4 | 8.9 | 10.9 | 1.1 | 9000 | 24 | 33
NiCe/CaAl | 0.5 | 550 | 10 | 1 | 13.21 | 0.29 | 90.67 | 543.4 | 8.9 | 10.9 | 1.1 | 9000 | 40 | 54
NiCe/CaAl | 0.5 | 600 | 10 | 1 | 13.21 | 0.29 | 90.67 | 543.4 | 8.9 | 10.9 | 1.1 | 9000 | 52 | 62
NiCe/CaAl | 0.5 | 650 | 10 | 1 | 13.21 | 0.29 | 90.67 | 543.4 | 8.9 | 10.9 | 1.1 | 9000 | 75 | 78
NiCe/CaAl | 0.5 | 700 | 10 | 1 | 13.21 | 0.29 | 90.67 | 543.4 | 8.9 | 10.9 | 1.1 | 9000 | 86 | 89
NiCe/CaAl | 0.5 | 700 | 10 | 30 | 13.21 | 0.29 | 90.67 | 543.4 | 8.9 | 10.9 | 1.1 | 9000 | 80 | 83
NiCe/CaAl | 0.5 | 700 | 10 | 1 | 13.21 | 0.29 | 90.67 | 543.4 | 8.9 | 10.9 | 1.1 | 12000 | 81 | 82
NiCe/CaAl | 0.5 | 700 | 10 | 1 | 13.21 | 0.29 | 90.67 | 543.4 | 8.9 | 10.9 | 1.1 | 15000 | 72 | 78
NiCe/CaAl | 0.5 | 700 | 10 | 1 | 13.21 | 0.29 | 90.67 | 543.4 | 8.9 | 10.9 | 1.1 | 18000 | 60 | 66
NiCe/CaAl | 0.5 | 700 | 10 | 1 | 13.21 | 0.29 | 90.67 | 543.4 | 8.9 | 10.9 | 1.1 | 21000 | 45 | 60
NiLa/CaAl | 0.5 | 500 | 10 | 1 | 14.3 | 0.28 | 80.5 | 743.7 | 12.8 | 7.5 | 1.1 | 9000 | 15 | 22
NiLa/CaAl | 0.5 | 550 | 10 | 1 | 14.3 | 0.28 | 80.5 | 743.7 | 12.8 | 7.5 | 1.1 | 9000 | 21 | 32
NiLa/CaAl | 0.5 | 600 | 10 | 1 | 14.3 | 0.28 | 80.5 | 743.7 | 12.8 | 7.5 | 1.1 | 9000 | 32 | 43
NiLa/CaAl | 0.5 | 650 | 10 | 1 | 14.3 | 0.28 | 80.5 | 743.7 | 12.8 | 7.5 | 1.1 | 9000 | 58 | 59
NiLa/CaAl | 0.5 | 700 | 10 | 1 | 14.3 | 0.28 | 80.5 | 743.7 | 12.8 | 7.5 | 1.1 | 9000 | 67.5 | 70
NiY/CaAl | 0.5 | 500 | 10 | 1 | 13.86 | 0.28 | 82.2 | 554.2 | 10.2 | 9.5 | 1.2 | 9000 | 21 | 23
NiY/CaAl | 0.5 | 550 | 10 | 1 | 13.86 | 0.28 | 82.2 | 554.2 | 10.2 | 9.5 | 1.2 | 9000 | 30 | 41
NiY/CaAl | 0.5 | 600 | 10 | 1 | 13.86 | 0.28 | 82.2 | 554.2 | 10.2 | 9.5 | 1.2 | 9000 | 45 | 60
NiY/CaAl | 0.5 | 650 | 10 | 1 | 13.86 | 0.28 | 82.2 | 554.2 | 10.2 | 9.5 | 1.2 | 9000 | 60 | 66
NiY/CaAl | 0.5 | 700 | 10 | 1 | 13.86 | 0.28 | 82.2 | 554.2 | 10.2 | 9.5 | 1.2 | 9000 | 66 | 70
NiMg/Si | 0.5 | 750 | 4 | 8 | 2.2 | 0 | 210.6 | 510 | 8.8 | 11.5 | 1.3 | 36000 | 83.6 | 89.9 | 0.92
NiMg/Si | 0.5 | 750 | 4 | 100 | 2.2 | 0 | 210.6 | 510 | 8.8 | 11.5 | 1.3 | 36000 | 78.8 | 84.3 | 0.86
Ni/Si | 0.5 | 750 | 4 | 8 | 2.4 | 0 | 184.5 | 400 | 8.9 | 11.4 | 0 | 36000 | 72.8 | 80.1 | 0.82
NiMg/Si | 0.5 | 750 | 4 | 8 | 2.3 | 0 | 148.9 | 500 | 10.5 | 9.6 | 1.3 | 36000 | 71.3 | 78.1 | 0.81
Ni/Si | 0.5 | 750 | 4 | 8 | 3.4 | 0 | 108.9 | 360 | 10.6 | 9.5 | 0 | 36000 | 30.7 | 37.4 | 0.39
NiMg/Si | 0.5 | 750 | 4 | 8 | 3.4 | 0 | 88.1 | 380 | 15.9 | 6.7 | 1.3 | 36000 | 41 | 51 | 0.55
Ni/Si | 0.45 | 600 | 9.94 | 1 | 4.5 | 0.74 | 372 | 350 | 16.9 | 5.7 | 0 | 36000 | 37.9 | 40 | 0.75
Ni/Si | 0.45 | 650 | 9.94 | 1 | 4.5 | 0.74 | 372 | 350 | 16.9 | 5.7 | 0 | 36000 | 43 | 52.2 | 0.77
Ni/Si | 0.45 | 700 | 9.94 | 1 | 4.5 | 0.74 | 372 | 350 | 16.9 | 5.7 | 0 | 36000 | 49.9 | 60.9 | 0.81
Ni/Si | 0.45 | 750 | 9.94 | 1 | 4.5 | 0.74 | 372 | 350 | 16.9 | 5.7 | 0 | 36000 | 63.7 | 73.5 | 0.86
Ni/Si | 0.45 | 800 | 9.94 | 1 | 4.5 | 0.74 | 372 | 350 | 16.9 | 5.7 | 0 | 36000 | 84.5 | 87.8 | 0.91
Ni/Si | 0.45 | 700 | 9.94 | 30 | 4.5 | 0.74 | 372 | 350 | 16.9 | 5.7 | 0 | 36000 | 43.2 | 56.6 | 0.74
Ni/Si | 0.45 | 600 | 10.59 | 1 | 5.2 | 0.42 | 207 | 400 | 3.8 | 25.5 | 0 | 36000 | 40.6 | 53.6 | 0.76
Ni/Si | 0.45 | 650 | 10.59 | 1 | 5.2 | 0.42 | 207 | 400 | 3.8 | 25.5 | 0 | 36000 | 60.4 | 68.7 | 0.82
Ni/Si | 0.45 | 700 | 10.59 | 1 | 5.2 | 0.42 | 207 | 400 | 3.8 | 25.5 | 0 | 36000 | 75.1 | 81.2 | 0.87
Ni/Si | 0.45 | 750 | 10.59 | 1 | 5.2 | 0.42 | 207 | 400 | 3.8 | 25.5 | 0 | 36000 | 86.1 | 89 | 0.91
Ni/Si | 0.45 | 800 | 10.59 | 1 | 5.2 | 0.42 | 207 | 400 | 3.8 | 25.5 | 0 | 36000 | 92.7 | 93.4 | 0.93
Ni/Si | 0.45 | 700 | 10.59 | 30 | 5.2 | 0.42 | 207 | 400 | 3.8 | 25.5 | 0 | 36000 | 75 | 81 | 0.84
Ni/Si | 0.33 | 600 | 4.91 | 24 | 4.4 | 0.68 | 593.2 | 585 | 3.3 | 27.5 | 0 | 60000 | 35 | 38 | 0.82
Ni/Si | 0.33 | 600 | 4.28 | 24 | 4.7 | 0.45 | 481.9 | 400 | 2.1 | 47.8 | 0 | 60000 | 35 | 38 | 0.77
Ni/Si | 0.33 | 600 | 5.03 | 24 | 5.2 | 0.74 | 540.2 | 605 | 2.3 | 32.1 | 0 | 60000 | 50 | 50 | 0.95
Ni/Si | 0.33 | 750 | 5.03 | 100 | 5.2 | 0.74 | 540.2 | 605 | 2.3 | 32.1 | 0 | 60000 | 90 | 85 | 1.25
Ni/Si | 0.33 | 600 | 5.03 | 100 | 5.2 | 0.74 | 540.2 | 605 | 2.3 | 32.1 | 0 | 60000 | 49 | 50 | 1
NiAl/La perovskite | 0.25 | 800 | 16 | 36 | 7.1 | 0.4 | 182.1 | 400 | 11 |  | 1.6 | 96000 | 76 | 80 | 0.82
NiAl/La perovskite | 0.25 | 800 | 16.8 | 36 | 5.2 | 0.29 | 182 | 390 | 12.7 |  | 1.6 | 96000 | 60.5 | 62.5 | 0.72
NiAl/La perovskite | 0.25 | 800 | 18.5 | 36 | 5.2 | 0.29 | 3 | 320 | 20.3 |  | 1.6 | 96000 | 51 | 59 | 0.75
Ni @ SiCe | 0.3 | 600 | 1.35 | 1 | 14.9 | 0.47 | 128 | 745 | 4 | 12.3 | 0 | 60000 | 41 | 54 | 0.6
Ni @ SiCe | 0.3 | 600 | 1.4 | 1 | 17.1 | 0.35 | 84 | 730 | 4 | 12.3 | 0 | 60000 | 33 | 46 | 0.5
Ni @ SiCe | 0.3 | 600 | 1.35 | 30 | 14.9 | 0.47 | 128 | 745 | 4 | 12.3 | 0 | 150000 | 23 | 30 | 0.6
Ni @ SiCe | 0.3 | 600 | 1.4 | 30 | 17.1 | 0.35 | 84 | 730 | 4 | 12.3 | 0 | 150000 | 20 | 22.5 | 0.4
Ni/SBA15 | 0.33 | 800 | 3 | 24 | 5.18 | 0.25 | 212 | 670 | 17.58 |  | 0 | 22500 | 85 | 77 | 0.85
Ni/SBA15 | 0.33 | 800 | 3 | 24 | 4.4 | 0.23 | 242 | 670 | 38 |  | 0 | 22500 | 42 | 50 | 0.61
Ni/SBA15 | 0.33 | 800 | 3 | 24 | 4.8 | 0.26 | 174 | 670 | 21.81 |  | 0 | 22500 | 72 | 72 | 0.78
Ni/SBA15 | 0.33 | 800 | 3 | 24 | 5.29 | 0.27 | 243 | 670 | 10.02 |  | 0 | 22500 | 90 | 79 | 0.89
Ni/SBA15 | 0.5 | 800 | 5 | 30 | 8.57 | 0.89 | 407 | 692 | 13.6 |  | 0 | 15000 | 78 | 65.7 | 1.22
Ni/SBA15 | 0.5 | 800 | 5 | 30 | 5.42 | 0.11 | 86 | 663 | 7.1 |  | 0 | 15000 | 86.3 | 86 | 0.85
Ni/Zr | 0.5 | 700 | 10.57 | 10 | 10.7 | 0.07 | 27 | 440 | 14.2 | 4.62 | 0 | 50000 | 13 | 22 | 0.6
Ni/Zr | 0.5 | 700 | 8.99 | 10 | 5.74 | 0.28 | 193 | 550 | 10.4 | 6.64 | 0 | 50000 | 40 | 50 | 0.8
Ni/Zr | 0.5 | 700 | 8.36 | 10 | 7.14 | 0.42 | 237 | 550 | 9.4 | 8.92 | 0 | 50000 | 65 | 75 | 0.85
Ni/Zr | 0.5 | 700 | 7.06 | 10 | 12.92 | 0.69 | 199 | 550 | 8.4 | 10.87 | 0 | 50000 | 72 | 82 | 0.9
Ni/Zr | 0.5 | 700 | 7.04 | 10 | 13.88 | 0.63 | 197 | 550 | 10.4 | 8.1 | 0 | 50000 | 62 | 68 | 0.82
Ni/Si | 0.5 | 750 | 10 | 20 | 8.9 | 0.6 | 236.9 | 370 | 16.54 | 3.83 | 0 | 60000 | 56 | 59 | 0.5
Ni/Si | 0.5 | 750 | 10 | 20 | 9.1 | 0.57 | 248.1 | 570 | 11.58 | 8 | 0 | 60000 | 82 | 87 | 0.9
Ni/Si | 0.5 | 750 | 10 | 20 | 8.8 | 0.56 | 256.6 | 570 | 10.01 | 8.64 | 0 | 60000 | 82 | 87 | 0.9
Ni/CeZr | 0.05 | 700 | 5 | 3 | 9.8 | 0.05 | 29 | 350 | 10 |  | 0 | 27000 | 60 |  | 0.8
Ni/CeZr | 0.05 | 700 | 5 | 3 | 16.9 | 0.05 | 25 | 300 | 14 |  | 0 | 27000 | 70 |  | 0.82
Ni/CeZr | 0.05 | 700 | 5 | 3 | 8.9 | 0.06 | 36 | 275 | 14 |  | 0 | 27000 | 65 |  | 0.85
Ni/Zr | 0.1 | 750 | 10 | 5 | 2 | 0.19 | 72 | 404 | 20 | 1.3 | 0 | 24000 | 50 | 56 | 0.75
Ni/Zr | 0.1 | 750 | 5 | 5 | 2 | 0.17 | 66 | 625 | 31 | 3.2 | 0 | 24000 | 30 | 35 | 0.4
Ni/Zr | 0.1 | 750 | 10 | 5 | 2 | 0.2 | 113 | 650 | 11 | 4.3 | 0 | 24000 | 96 | 96.7 | 0.95
Ni/Zr | 0.1 | 750 | 15 | 5 | 2 | 0.18 | 103 | 675 | 11 | 2.6 | 0 | 24000 | 96 | 96.7 | 0.95
Ni/Al | 0.15 | 650 | 5.2 | 50 | 4 | 0.2 | 160.8 | 620 | 4.7 |  | 0 | 240000 | 33 | 40 | 0.92
Ni/LaAl | 0.15 | 650 | 5.2 | 50 | 4.4 | 0.13 | 73.9 | 400 | 7.3 |  | 0 | 240000 | 30 | 37 | 0.85
Ni/LaAlC | 0.15 | 650 | 5.4 | 50 | 4.2 | 0.12 | 85.4 | 390 | 9.1 |  | 0 | 240000 | 62 | 69 | 0.85
Ni @ Si | 0.3 | 550 | 2.7 | 1 | 21 | 0.75 | 130 | 565 | 10 |  | 0 | 30000 | 22 | 32.5 | 0.67
Ni @ Si | 0.3 | 600 | 2.7 | 1 | 21 | 0.75 | 130 | 565 | 10 |  | 0 | 30000 | 39 | 51 | 0.77
Ni @ Si | 0.3 | 650 | 2.7 | 1 | 21 | 0.75 | 130 | 565 | 10 |  | 0 | 30000 | 57.5 | 64 | 0.82
Ni @ Si | 0.3 | 700 | 2.7 | 1 | 21 | 0.75 | 130 | 565 | 10 |  | 0 | 30000 | 70.5 | 75 | 0.85
Ni @ Si | 0.3 | 750 | 2.7 | 1 | 21 | 0.75 | 130 | 565 | 10 |  | 0 | 30000 | 81 | 85 | 0.87
Ni @ Si | 0.3 | 750 | 2.7 | 50 | 21 | 0.75 | 130 | 565 | 10 |  | 0 | 30000 | 81 | 85 | 0.87
Ni @ Si @ CNF | 0.33 | 600 | 5 | 1 | 8.5 | 1.7 | 1062 | 554 | 18.2 |  | 0 | 36000 | 37 | 62 | 0.6
Si @ Ni @ CNF | 0.33 | 600 | 1.5 | 1 | 4.6 | 1 | 831 | 650 | 7 |  | 0 | 36000 | 33 | 63 | 0.55
Ni/Si @ CNF | 0.33 | 600 | 3.2 | 1 | 6.2 | 1.1 | 778 | 693 | 6.7 |  | 0 | 36000 | 29 | 59.5 | 0.61
Ni @ Si @ CNF | 0.33 | 650 | 5 | 1 | 8.5 | 1.7 | 1062 | 554 | 18.2 |  | 0 | 36000 | 45 | 70.5 | 0.62
Si @ Ni @ CNF | 0.33 | 650 | 1.5 | 1 | 4.6 | 1 | 831 | 650 | 7 |  | 0 | 36000 | 36 | 74 | 0.6
Ni/Si @ CNF | 0.33 | 650 | 3.2 | 1 | 6.2 | 1.1 | 778 | 693 | 6.7 |  | 0 | 36000 | 35 | 65.5 | 0.62
Ni @ Si @ CNF | 0.33 | 700 | 5 | 1 | 8.5 | 1.7 | 1062 | 554 | 18.2 |  | 0 | 36000 | 52 | 82.5 | 0.8
Si @ Ni @ CNF | 0.33 | 700 | 1.5 | 1 | 4.6 | 1 | 831 | 650 | 7 |  | 0 | 36000 | 43.5 | 88 | 0.7
Ni/Si @ CNF | 0.33 | 700 | 3.2 | 1 | 6.2 | 1.1 | 778 | 693 | 6.7 |  | 0 | 36000 | 37 | 76 | 0.65
Ni @ Si @ CNF | 0.33 | 750 | 5 | 1 | 8.5 | 1.7 | 1062 | 554 | 18.2 |  | 0 | 36000 | 61 | 90.5 | 0.81
Si @ Ni @ CNF | 0.33 | 750 | 1.5 | 1 | 4.6 | 1 | 831 | 650 | 7 |  | 0 | 36000 | 55 | 92.5 | 0.8
Ni/Si @ CNF | 0.33 | 750 | 3.2 | 1 | 6.2 | 1.1 | 778 | 693 | 6.7 |  | 0 | 36000 | 39 | 85 | 0.77
Ni @ Si @ CNF | 0.33 | 800 | 5 | 1 | 8.5 | 1.7 | 1062 | 554 | 18.2 |  | 0 | 36000 | 74 | 95 | 0.95
Si @ Ni @ CNF | 0.33 | 800 | 1.5 | 1 | 4.6 | 1 | 831 | 650 | 7 |  | 0 | 36000 | 65.5 | 95 | 0.9
Ni/Si @ CNF | 0.33 | 800 | 3.2 | 1 | 6.2 | 1.1 | 778 | 693 | 6.7 |  | 0 | 36000 | 46 | 90 | 0.81
Ni @ Si @ CNF | 0.33 | 850 | 5 | 1 | 8.5 | 1.7 | 1062 | 554 | 18.2 |  | 0 | 36000 | 90 | 96 | 1.05
Si @ Ni @ CNF | 0.33 | 850 | 1.5 | 1 | 4.6 | 1 | 831 | 650 | 7 |  | 0 | 36000 | 80.5 | 96 | 0.94
Ni/Si @ CNF | 0.33 | 850 | 3.2 | 1 | 6.2 | 1.1 | 778 | 693 | 6.7 |  | 0 | 36000 | 51 | 92 | 0.88
Ni-MK@700C | 0.5 | 800 | 10 | 6 | 17.35 | 0.15 | 35 | 758 | 13.9 |  | 0 | 30000 | 86 | 91.15 | 0.8
Ni-MK@800C | 0.5 | 800 | 10 | 6 | 15.87 | 0.18 | 45 | 794 | 11.8 |  | 0 | 30000 | 93.73 | 87.79 | 1.24
Ni-MK@900C | 0.5 | 800 | 10 | 6 | 19.03 | 0.25 | 52 | 800 | 9.3 |  | 0 | 30000 | 91.5 | 80.8 | 1.28
Ni/SBA-15 | 0.5 | 750 | 10 | 10 | 6.6 | 0.9 | 538.7 | 662 | 14.5 |  | 0 | 36000 | 71.21 | 79.82 | 0.76
1%B-Ni/SBA-15 | 0.5 | 750 | 10 | 10 | 6.7 | 0.7 | 411.4 | 722 | 11.7 |  | 2 | 36000 | 86.07 | 90.21 | 0.9
2%B-Ni/SBA-15 | 0.5 | 750 | 10 | 10 | 6.8 | 0.5 | 323.6 | 760 | 11.9 |  | 2 | 36000 | 86.08 | 90.21 | 0.92
3%B-Ni/SBA-15 | 0.5 | 750 | 10 | 10 | 6.6 | 0.3 | 215.6 | 697 | 14.2 |  | 2 | 36000 | 71.83 | 79.8 | 0.81
5%B-Ni/SBA-15 | 0.5 | 750 | 10 | 10 | 4.1 | 0.3 | 4 | 700 | 14.6 |  | 2 | 36000 | 40.25 | 48.32 | 0.58
Ni@SiO2@ZrO2-reduced | 0.33 | 800 | 1.9 | 25 | 4 | 0.37 | 79 | 716 | 11 |  | 0 | 54000 | 66.97 | 86.93 | 0.64
Ni@HSZ-reduced | 0.33 | 800 | 2.3 | 25 | 7 | 0.93 | 301 | 728 | 14 |  | 0 | 54000 | 79.45 | 93.66 | 0.61
Ni@SiO2@ZrO2-reduced | 0.33 | 800 | 1.9 | 50 | 4 | 0.37 | 79 | 716 | 11 |  | 0 | 54000 | 67.71 | 86.14 | 0.65
Ni@HSZ-reduced | 0.33 | 800 | 2.3 | 50 | 7 | 0.93 | 301 | 728 | 14 |  | 0 | 54000 | 81 | 94.46 | 0.6
Ni/MA | 0.5 | 700 | 6 | 25 | 4.1 | 0.32 | 198.1 | 686 | 6.2 |  | 0 | 30000 | 74.11 | 84.32 | 0.76
Ni/MM-A | 0.5 | 700 | 6 | 25 | 6.2 | 0.22 | 106.5 | 671 | 5.5 |  | 0 | 30000 | 75.2 | 85.05 | 0.77
Ni/MA | 0.5 | 700 | 6 | 50 | 4.1 | 0.32 | 198.1 | 686 | 6.2 |  | 0 | 30000 | 73.02 | 82.5 | 0.77
Ni/MM-A | 0.5 | 700 | 6 | 50 | 6.2 | 0.22 | 106.5 | 671 | 5.5 |  | 0 | 30000 | 74.84 | 84.32 | 0.77
Ni/MA | 0.5 | 700 | 6 | 75 | 4.1 | 0.32 | 198.1 | 686 | 6.2 |  | 0 | 30000 | 72.29 | 83.23 | 0.76
Ni/MM-A | 0.5 | 700 | 6 | 75 | 6.2 | 0.22 | 106.5 | 671 | 5.5 |  | 0 | 30000 | 73.39 | 83.59 | 0.76
Ni/MA | 0.5 | 700 | 6 | 100 | 4.1 | 0.32 | 198.1 | 686 | 6.2 |  | 0 | 30000 | 70.1 | 82.14 | 0.77
Ni/MM-A | 0.5 | 700 | 6 | 100 | 6.2 | 0.22 | 106.5 | 671 | 5.5 |  | 0 | 30000 | 73.02 | 83.59 | 0.77
NAC | 0.39 | 800 | 12.1 | 6 | 4.05 | 0.1 | 76 | 830 | 14.7 |  | 0 | 27000 | 79.82 | 89.69 | 0.88
NAC−0.8% Gd2O3 | 0.39 | 800 | 11.9 | 6 | 4.39 | 0.09 | 65 | 723 | 13.3 |  | 1.2 | 27000 | 82 | 94.11 | 0.86
NAC−1%Gd2O3 | 0.39 | 800 | 11.9 | 6 | 4.53 | 0.09 | 60 | 748 | 11.8 |  | 1.2 | 27000 | 82.91 | 94.11 | 0.88
NAC−1.2% Gd2O3 | 0.39 | 800 | 12 | 6 | 4.41 | 0.09 | 66 | 715 | 11.7 |  | 1.2 | 27000 | 84.55 | 93.37 | 0.9
NAC−1.4% Gd2O3 | 0.39 | 800 | 11.7 | 6 | 3.95 | 0.1 | 64 | 793 | 13.5 |  | 1.2 | 27000 | 80.73 | 93.37 | 0.86
NAC−2%Gd2O3 | 0.39 | 800 | 12.3 | 6 | 4.01 | 0.08 | 63 | 849 | 14.7 |  | 1.2 | 27000 | 82 | 91.66 | 0.87
NAC−1.2% Gd2O3 | 0.39 | 800 | 12 | 14 | 4.41 | 0.09 | 66 | 715 | 11.7 |  | 1.2 | 27000 | 84 | 92.67 | 0.92
Ni/ Ce50− Zr50 | 0.1 | 550 | 5.5 | 0.5 | 13.1 | 0.1 | 62 | 510 | 7.5 |  | 0 | 20000 | 5.8 | 7.7 | 0.37
Ni−Mn/ Ce50−Zr50 | 0.1 | 550 | 5.5 | 0.5 | 12.5 | 0.1 | 55 | 380 | 15 |  | 1.6 | 20000 | 26.4 | 27.5 | 0.78
Ni/ Ce50− Zr50 | 0.1 | 600 | 5.5 | 0.5 | 13.1 | 0.1 | 62 | 510 | 7.5 |  | 0 | 20000 | 11.2 | 16.8 | 0.48
Ni−Mn/ Ce50−Zr50 | 0.1 | 600 | 5.5 | 0.5 | 12.5 | 0.1 | 55 | 380 | 15 |  | 1.6 | 20000 | 38.7 | 40.4 | 0.83
Ni/ Ce50− Zr50 | 0.1 | 650 | 5.5 | 0.5 | 13.1 | 0.1 | 62 | 510 | 7.5 |  | 0 | 20000 | 20.6 | 28.5 | 0.58
Ni−Mn/ Ce50−Zr50 | 0.1 | 650 | 5.5 | 0.5 | 12.5 | 0.1 | 55 | 380 | 15 |  | 1.6 | 20000 | 50.6 | 53.4 | 0.86
Ni/ Ce50− Zr50 | 0.1 | 700 | 5.5 | 0.5 | 13.1 | 0.1 | 62 | 510 | 7.5 |  | 0 | 20000 | 35.9 | 45.5 | 0.69
Ni−Mn/ Ce50−Zr50 | 0.1 | 700 | 5.5 | 0.5 | 12.5 | 0.1 | 55 | 380 | 15 |  | 1.6 | 20000 | 62.3 | 65.8 | 0.87
Ni/ Ce50− Zr50 | 0.1 | 750 | 5.5 | 0.5 | 13.1 | 0.1 | 62 | 510 | 7.5 |  | 0 | 20000 | 54.7 | 64.2 | 0.78
Ni−Mn/ Ce50−Zr50 | 0.1 | 750 | 5.5 | 0.5 | 12.5 | 0.1 | 55 | 380 | 15 |  | 1.6 | 20000 | 68 | 72.1 | 0.88
Ni/ Ce50− Zr50 | 0.1 | 800 | 5.5 | 0.5 | 13.1 | 0.1 | 62 | 510 | 7.5 |  | 0 | 20000 | 71.5 | 79.3 | 0.85
Ni−Mn/ Ce50−Zr50 | 0.1 | 800 | 5.5 | 0.5 | 12.5 | 0.1 | 55 | 380 | 15 |  | 1.6 | 20000 | 75.1 | 79.8 | 0.89
Ni/ Ce50− Zr50 | 0.1 | 850 | 5.5 | 0.5 | 13.1 | 0.1 | 62 | 510 | 7.5 |  | 0 | 20000 | 83.4 | 89.6 | 0.89
Ni−Mn/ Ce50−Zr50 | 0.1 | 850 | 5.5 | 0.5 | 12.5 | 0.1 | 55 | 380 | 15 |  | 1.6 | 20000 | 79.2 | 85.6 | 0.89
10Ni/g-Al2O3 | 0.5 | 550 | 10 | 0.5 | 10.6 | 0.47 | 172 | 645 | 5.1 |  | 0 | 12000 | 9.74 | 40.13 | 0.65
10Ni/g-Al2O3 | 0.5 | 600 | 10 | 0.5 | 10.6 | 0.47 | 172 | 645 | 5.1 |  | 0 | 12000 | 24.55 | 47.41 | 0.67
10Ni/g-Al2O3 | 0.5 | 650 | 10 | 0.5 | 10.6 | 0.47 | 172 | 645 | 5.1 |  | 0 | 12000 | 41.06 | 65.6 | 0.71
10Ni/g-Al2O3 | 0.5 | 700 | 10 | 0.5 | 10.6 | 0.47 | 172 | 645 | 5.1 |  | 0 | 12000 | 60.11 | 78.1 | 0.76
HT | 0.5 | 600 | 20 | 0.5 | 19 | 0.6 | 120 | 828 | 8 | 8.9 | 0 | 20000 | 30.59 | 39.88 | 0.75
HT/Zr | 0.5 | 600 | 16 | 0.5 | 18 | 0.6 | 105 | 847 | 10 | 7.8 | 0 | 20000 | 30.59 | 39.87 | 0.6
HT/ZrY0.2 | 0.5 | 600 | 18 | 0.5 | 18 | 0.6 | 107 | 847 | 10 | 9.8 | 0 | 20000 | 21.46 | 30.72 | 0.57
HT/ZrY0.4 | 0.5 | 600 | 15 | 0.5 | 19 | 0.5 | 107 | 860 | 11 | 10 | 0 | 20000 | 30.59 | 39.88 | 0.63
HT/ZrY0.6 | 0.5 | 600 | 15 | 0.5 | 18 | 0.5 | 107 | 847 | 10 | 11.1 | 0 | 20000 | 34.25 | 41.81 | 0.64
HT | 0.5 | 650 | 20 | 0.5 | 19 | 0.6 | 120 | 828 | 8 | 8.9 | 0 | 20000 | 47.49 | 57.23 | 0.8
HT/Zr | 0.5 | 650 | 16 | 0.5 | 18 | 0.6 | 105 | 847 | 10 | 7.8 | 0 | 20000 | 47 | 57.23 | 0.73
HT/ZrY0.2 | 0.5 | 650 | 18 | 0.5 | 18 | 0.6 | 107 | 847 | 10 | 9.8 | 0 | 20000 | 36.07 | 48.55 | 0.68
HT/ZrY0.4 | 0.5 | 650 | 15 | 0.5 | 19 | 0.5 | 107 | 860 | 11 | 10 | 0 | 20000 | 49.32 | 57.23 | 0.76
HT/ZrY0.6 | 0.5 | 650 | 15 | 0.5 | 18 | 0.5 | 107 | 847 | 10 | 11.1 | 0 | 20000 | 50.69 | 60.12 | 0.77
HT | 0.5 | 700 | 20 | 0.5 | 19 | 0.6 | 120 | 828 | 8 | 8.9 | 0 | 20000 | 69.86 | 76.51 | 0.87
HT/Zr | 0.5 | 700 | 16 | 0.5 | 18 | 0.6 | 105 | 847 | 10 | 7.8 | 0 | 20000 | 69.86 | 76.51 | 0.85
HT/ZrY0.2 | 0.5 | 700 | 18 | 0.5 | 18 | 0.6 | 107 | 847 | 10 | 9.8 | 0 | 20000 | 52.51 | 65.42 | 0.77
HT/ZrY0.4 | 0.5 | 700 | 15 | 0.5 | 19 | 0.5 | 107 | 860 | 11 | 10 | 0 | 20000 | 69.86 | 76.51 | 0.85
HT/ZrY0.6 | 0.5 | 700 | 15 | 0.5 | 18 | 0.5 | 107 | 847 | 10 | 11.1 | 0 | 20000 | 68.49 | 76.99 | 0.77
HT | 0.5 | 750 | 20 | 0.5 | 19 | 0.6 | 120 | 828 | 8 | 8.9 | 0 | 20000 | 85.39 | 87.1 | 0.93
HT/Zr | 0.5 | 750 | 16 | 0.5 | 18 | 0.6 | 105 | 847 | 10 | 7.8 | 0 | 20000 | 85.39 | 87.11 | 0.91
HT/ZrY0.2 | 0.5 | 750 | 18 | 0.5 | 18 | 0.6 | 107 | 847 | 10 | 9.8 | 0 | 20000 | 68.95 | 87.81 | 0.86
HT/ZrY0.4 | 0.5 | 750 | 15 | 0.5 | 19 | 0.5 | 107 | 860 | 11 | 10 | 0 | 20000 | 85.39 | 87.11 | 0.91
HT/ZrY0.6 | 0.5 | 750 | 15 | 0.5 | 18 | 0.5 | 107 | 847 | 10 | 11.1 | 0 | 20000 | 81.74 | 84.7 | 0.89
HT | 0.5 | 800 | 20 | 0.5 | 19 | 0.6 | 120 | 828 | 8 | 8.9 | 0 | 20000 | 94.5 | 95.78 | 0.98
HT/Zr | 0.5 | 800 | 16 | 0.5 | 18 | 0.6 | 105 | 847 | 10 | 7.8 | 0 | 20000 | 94.5 | 95.78 | 0.95
HT/ZrY0.2 | 0.5 | 800 | 18 | 0.5 | 18 | 0.6 | 107 | 847 | 10 | 9.8 | 0 | 20000 | 81.74 | 91.45 | 0.9
HT/ZrY0.4 | 0.5 | 800 | 15 | 0.5 | 19 | 0.5 | 107 | 860 | 11 | 10 | 0 | 20000 | 94.52 | 95.78 | 0.94
HT/ZrY0.6 | 0.5 | 800 | 15 | 0.5 | 18 | 0.5 | 107 | 847 | 10 | 11.1 | 0 | 20000 | 92.69 | 94.82 | 0.94
HT | 0.5 | 850 | 20 | 0.5 | 19 | 0.6 | 120 | 828 | 8 | 8.9 | 0 | 20000 | 98 | 97.7 | 1
HT/Zr | 0.5 | 850 | 16 | 0.5 | 18 | 0.6 | 105 | 847 | 10 | 7.8 | 0 | 20000 | 98 | 97.7 | 0.98
HT/ZrY0.2 | 0.5 | 850 | 18 | 0.5 | 18 | 0.6 | 107 | 847 | 10 | 9.8 | 0 | 20000 | 90.87 | 92.89 | 0.97
HT/ZrY0.4 | 0.5 | 850 | 15 | 0.5 | 19 | 0.5 | 107 | 860 | 11 | 10 | 0 | 20000 | 98 | 97.7 | 0.98
HT/ZrY0.6 | 0.5 | 850 | 15 | 0.5 | 18 | 0.5 | 107 | 847 | 10 | 11.1 | 0 | 20000 | 98.17 | 94.82 | 0.98
HT | 0.5 | 700 | 20 | 5 | 19 | 0.6 | 120 | 828 | 8 | 8.9 | 0 | 20000 | 72.64 | 74.12 | 0.9
HT/Zr | 0.5 | 700 | 16 | 5 | 18 | 0.6 | 105 | 847 | 10 | 7.8 | 0 | 20000 | 79.24 | 80.5 | 0.9
HT/ZrY0.4 | 0.5 | 700 | 15 | 5 | 19 | 0.5 | 107 | 860 | 11 | 10 | 0 | 20000 | 82.17 | 82.43 | 0.9
Ni@SiO2-1 h | 0.5 | 750 | 3.6 | 25 | 16.4 | 1.04 | 222 | 467 | 3.4 |  | 0 | 18000 |  |  | 1.05
Ni@SiO2-2 h | 0.5 | 750 | 2.7 | 25 | 18.9 | 0.82 | 153 | 467 | 4.3 |  | 0 | 18000 |  |  | 1.01
Ni@SiO2-5 h | 0.5 | 750 | 2.7 | 25 | 15.4 | 0.65 | 147 | 467 | 4.1 |  | 0 | 18000 |  |  | 1.03
Ni@SiO2-10 h | 0.5 | 750 | 2.6 | 25 | 17.7 | 0.74 | 143 | 597 | 4.7 |  | 0 | 18000 |  |  | 0.99
Ni@SiO2-1 h | 0.5 | 750 | 3.6 | 50 | 16.4 | 1.04 | 222 | 467 | 3.4 |  | 0 | 18000 |  |  | 1.05
Ni@SiO2-2 h | 0.5 | 750 | 2.7 | 50 | 18.9 | 0.82 | 153 | 467 | 4.3 |  | 0 | 18000 |  |  | 1.01
Ni@SiO2-5 h | 0.5 | 750 | 2.7 | 50 | 15.4 | 0.65 | 147 | 467 | 4.1 |  | 0 | 18000 |  |  | 1.02
Ni@SiO2-10 h | 0.5 | 750 | 2.6 | 50 | 17.7 | 0.74 | 143 | 597 | 4.7 |  | 0 | 18000 |  |  | 0.99
Ni/SiC-KIT-6 | 0.5 | 750 | 7.3 | 12 | 5.2 | 0.4 | 217 | 612 | 2.9 | 25.2 | 0 | 48000 | 69.79 | 79.16 | 0.88
Ni/SiC-SBA15 | 0.5 | 750 | 8.1 | 12 | 5.6 | 0.2 | 167 | 656 | 3.2 | 21.7 | 0 | 48000 | 69.21 | 79.16 | 0.88
Ni/SiC-KIT-6 | 0.5 | 750 | 7.3 | 25 | 5.2 | 0.4 | 217 | 612 | 2.9 | 25.2 | 0 | 48000 | 68.03 | 77.11 | 0.87
Ni/SiC-SBA15 | 0.5 | 750 | 8.1 | 25 | 5.6 | 0.2 | 167 | 656 | 3.2 | 21.7 | 0 | 48000 | 66.28 | 75.89 | 0.86
Ni/SiCMCM-41 | 0.5 | 750 | 8 | 25 | 10 | 0.2 | 75 | 635 | 12.8 | 7.1 | 0 | 48000 | 28.49 | 34.06 | 0.82
20Ni/HT | 0.5 | 600 | 20 | 8 | 8.73 | 0.57 | 248 | 728 | 20.6 | 4.91 | 0 | 240000 | 23.4 | 35.3 | 0.61
20Ni/HT-4La | 0.5 | 600 | 20 | 8 | 7.67 | 0.55 | 229 | 763 | 22.1 | 4.59 | 1.1 | 240000 | 23.4 | 39.4 | 0.62
20Ni/HT-8La | 0.5 | 600 | 20 | 8 | 7.58 | 0.49 | 202 | 751 | 23.3 | 4.33 | 1.1 | 240000 | 29.72 | 33.26 | 0.57
20Ni/HT | 0.5 | 600 | 20 | 8 | 8.73 | 0.57 | 248 | 728 | 20.6 | 4.91 | 0 | 240000 | 15.21 | 28.23 | 0.51
20Ni/HT-4La | 0.5 | 600 | 20 | 8 | 7.67 | 0.55 | 229 | 763 | 22.1 | 4.59 | 1.1 | 240000 | 28.05 | 37.54 | 0.58
20Ni/HT-8La | 0.5 | 600 | 20 | 8 | 7.58 | 0.49 | 202 | 751 | 23.3 | 4.33 | 1.1 | 240000 | 21.72 | 31.77 | 0.53
20Ni/HT | 0.5 | 750 | 20 | 8 | 8.73 | 0.57 | 248 | 728 | 20.6 | 4.91 | 0 | 240000 | 59.43 | 71.22 | 0.79
20Ni/HT-4La | 0.5 | 750 | 20 | 8 | 7.67 | 0.55 | 229 | 763 | 22.1 | 4.59 | 1.1 | 240000 | 75.36 | 83.93 | 0.87
20Ni/HT-8La | 0.5 | 750 | 20 | 8 | 7.58 | 0.49 | 202 | 751 | 23.3 | 4.33 | 1.1 | 240000 | 62.46 | 74.21 | 0.81
20Ni/HT | 0.5 | 750 | 20 | 8 | 8.73 | 0.57 | 248 | 728 | 20.6 | 4.91 | 0 | 240000 | 53.37 | 66.36 | 0.77
20Ni/HT-4La | 0.5 | 750 | 20 | 8 | 7.67 | 0.55 | 229 | 763 | 22.1 | 4.59 | 1.1 | 240000 | 70.43 | 80.94 | 0.85
20Ni/HT-8La | 0.5 | 750 | 20 | 8 | 7.58 | 0.49 | 202 | 751 | 23.3 | 4.33 | 1.1 | 240000 | 54 | 67.1 | 0.77
Ni-ZrO2@SiO2 | 0.5 | 800 | 6.3 | 10 | 35 | 0.58 | 89 | 690 | 3.4 | 18.2 | 1.3 | 18000 | 92.32 | 94.52 | 0.99
Ni@SiO2 | 0.5 | 800 | 6.4 | 10 | 37 | 0.73 | 96 | 750 | 4.2 | 12.9 | 0 | 18000 | 89.76 | 89.32 | 0.99
Ni-ZrO2/SiO2 | 0.5 | 800 | 6.7 | 10 | 37 | 0.47 | 43 | 750 | 5.6 | 8.1 | 1.3 | 18000 | 86.64 | 89.59 | 0.92
Ni-ZrO2@SiO2 | 0.5 | 800 | 6.3 | 20 | 35 | 0.58 | 89 | 690 | 3.4 | 18.2 | 1.3 | 18000 | 91.19 | 94.8 | 0.98
Ni@SiO2 | 0.5 | 800 | 6.4 | 20 | 37 | 0.73 | 96 | 750 | 4.2 | 12.9 | 0 | 18000 | 79.81 | 84.56 | 0.94
Ni-ZrO2/SiO2 | 0.5 | 800 | 6.7 | 20 | 37 | 0.47 | 43 | 750 | 5.6 | 8.1 | 1.3 | 18000 | 82.94 | 86.3 | 0.85
Ni5/MCF(O)-IWI | 0.45 | 650 | 4.8 | 4 | 4.8 | 1 | 580 | 545 | 5.5 |  | 0 | 36000 | 65.56 | 63.51 | 0.87
Ni5/MCF(O)-TS | 0.45 | 650 | 4.5 | 4 | 4.8 | 1 | 566 | 599 | 6 |  | 0 | 36000 | 70.86 | 72.3 | 0.82
Ni2-MCF(O)-DS | 0.45 | 650 | 2.1 | 4 | 28 | 1 | 107 | 603 | 5 |  | 0 | 36000 | 56.95 | 58.78 | 0.89
Ni(15)/perlite | 0.15 | 700 | 14.8 | 0.1 | 2.7 | 0.02 | 7 | 375 | 18 |  | 0 | 60000 | 69 | 77.2 | 0.85
Zr (10)-Ni(15)/ perlite | 0.15 | 700 | 14.8 | 0.1 | 2.9 | 0.03 | 7 | 369 | 15 |  | 1.3 | 60000 | 81 | 82 | 0.88
Zr (20)-Ni(15)/perlite, | 0.15 | 700 | 14.8 | 0.1 | 3.1 | 0.03 | 10 | 353 | 12 |  | 1.3 | 60000 | 81 | 82 | 0.91
Ce (10)-Ni(15)/perlite, | 0.15 | 700 | 14.7 | 0.1 | 3.5 | 0.04 | 14 | 343 | 12 |  | 1.1 | 60000 | 80.2 | 82.4 | 0.94
Ce (20)-Ni(15)/perlite | 0.15 | 700 | 14.8 | 0.1 | 3.6 | 0.04 | 18 | 338 | 6 |  | 1.1 | 60000 | 86.1 | 87.3 | 0.97
Ni(15)/perlite | 0.15 | 700 | 14.8 | 12 | 2.7 | 0.02 | 7 | 375 | 18 |  | 0 | 60000 | 46.3 | 58 | 0.66
Zr (10)-Ni(15)/ perlite | 0.15 | 700 | 14.8 | 12 | 2.9 | 0.03 | 7 | 369 | 15 |  | 1.3 | 60000 | 77.8 | 77.3 | 0.87
Zr (20)-Ni(15)/perlite, | 0.15 | 700 | 14.8 | 12 | 3.1 | 0.03 | 10 | 353 | 12 |  | 1.3 | 60000 | 79.6 | 81.8 | 0.9
Ce (10)-Ni(15)/perlite, | 0.15 | 700 | 14.7 | 12 | 3.5 | 0.04 | 14 | 343 | 12 |  | 1.1 | 60000 | 81.6 | 82.7 | 0.94
Ce (20)-Ni(15)/perlite | 0.15 | 700 | 14.8 | 12 | 3.6 | 0.04 | 18 | 338 | 6 |  | 1.1 | 60000 | 85.3 | 86.5 | 0.97
Ni(15)/perlite | 0.15 | 500 | 14.8 | 0.1 | 2.7 | 0.02 | 7 | 375 | 18 |  | 0 | 60000 | 15 | 23 | 0.42
Ni(15)/perlite | 0.15 | 550 | 14.8 | 0.1 | 2.7 | 0.02 | 7 | 375 | 18 |  | 0 | 60000 | 29 | 39.5 | 0.55
Ni(15)/perlite | 0.15 | 600 | 14.8 | 0.1 | 2.7 | 0.02 | 7 | 375 | 18 |  | 0 | 60000 | 41.1 | 52.5 | 0.66
Ni(15)/perlite | 0.15 | 650 | 14.8 | 0.1 | 2.7 | 0.02 | 7 | 375 | 18 |  | 0 | 60000 | 53 | 65.1 | 0.73
Ni(15)/perlite | 0.15 | 700 | 14.8 | 0.1 | 2.7 | 0.02 | 7 | 375 | 18 |  | 0 | 60000 | 69 | 77.2 | 0.85
Ni(15)/perlite | 0.15 | 750 | 14.8 | 0.1 | 2.7 | 0.02 | 7 | 375 | 18 |  | 0 | 60000 | 83.5 | 90.5 | 0.92
Ni(15)/perlite | 0.15 | 800 | 14.8 | 0.1 | 2.7 | 0.02 | 7 | 375 | 18 |  | 0 | 60000 | 92.7 | 95.9 | 0.95
Ni/ZrO2-Al2O3 (UH) | 0.5 | 700 | 15 | 75 | 28.89 | 0.27 | 38 | 954 | 15.5 | 6.54 | 0 | 25000 | 32.4 | 45 | 0.72
Ni/ZrO2-Al2O3 (PS) | 0.5 | 700 | 15 | 75 | 9.85 | 0.06 | 25 | 860 | 15 | 6.76 | 0 | 25000 | 37.8 | 50.1 | 0.69
Ni/ZrO2-Al2O3 (PM) | 0.5 | 700 | 15 | 2 | 17.23 | 0.17 | 40 | 908 | 10.5 | 9.66 | 0 | 25000 | 58 | 60 | 0.95
Ni/SN | 0.5 | 750 | 9.7 | 10 | 6.5 | 0.7 | 418 | 586 | 14 |  | 0 | 14400 | 86.89 | 86.67 | 0.91
Ni/SH | 0.5 | 750 | 9.9 | 10 | 6.9 | 0.7 | 396 | 509 | 15 |  | 0 | 14400 | 82.44 | 80 | 0.87
Ni/SC | 0.5 | 750 | 9.4 | 10 | 7.4 | 0.77 | 331 | 354 | 27 |  | 0 | 14400 | 79.56 | 76.67 | 0.86
Ni/M-SiO | 0.5 | 750 | 7.3 | 12 | 4.21 | 0.33 | 299 | 382 | 23.9 |  | 0 | 14400 | 13.28 | 7.68 | 0.12
Ni/B-SiO2 | 0.5 | 750 | 7.9 | 12 | 6.85 | 0.51 | 458 | 393 | 24.3 |  | 0 | 14400 | 54.59 | 54.88 | 0.88
Ni-SiO2- NaOH | 0.5 | 750 | 5 | 12 | 1 | 0.16 | 256 | 616 | 3.3 |  | 0 | 14400 | 30.98 | 30 | 0.61
Ni-SiO2- NH3·- H2O | 0.5 | 750 | 4.5 | 12 | 4.44 | 0.42 | 407 | 569 | 3.4 |  | 0 | 14400 | 73.03 | 75.37 | 0.91
Ni-SiO2- Urea | 0.5 | 750 | 4.7 | 12 | 16.35 | 0.56 | 190 | 693 | 3.1 |  | 0 | 14400 | 80.04 | 84.15 | 0.93
Ni/M-SiO | 0.5 | 750 | 7.3 | 24 | 4.21 | 0.33 | 299 | 382 | 23.9 |  | 0 | 14400 | 11.01 | 4.02 | 0.25
Ni/B-SiO2 | 0.5 | 750 | 7.9 | 24 | 6.85 | 0.51 | 458 | 393 | 24.3 |  | 0 | 14400 | 43.53 | 37.68 | 0.97
Ni-SiO2- NaOH | 0.5 | 750 | 5 | 24 | 1 | 0.16 | 256 | 616 | 3.3 |  | 0 | 14400 | 19.55 | 9.51 | 0.59
Ni-SiO2- NH3·- H2O | 0.5 | 750 | 4.5 | 24 | 4.44 | 0.42 | 407 | 569 | 3.4 |  | 0 | 14400 | 64.18 | 66.22 | 0.94
Ni-SiO2- Urea | 0.5 | 750 | 4.7 | 24 | 16.35 | 0.56 | 190 | 693 | 3.1 |  | 0 | 14400 | 78.59 | 81.22 | 0.93
5%Ni/MCM-41 | 0.5 | 800 | 5 | 6.7 | 2.48 | 0.49 | 898 | 522 | 32.5 |  | 0 | 2100 | 63.25 | 73.25 | 0.9
2%Ga5%Ni/MCM-41 | 0.5 | 800 | 5 | 6.7 | 2.74 | 0.66 | 983 | 689 | 24.5 |  | 1.2 | 2100 | 88.25 | 86.18 | 1.05
Ni/Al | 0.5 | 700 | 10 | 10 | 10.1 | 0.42 | 164 | 760 | 21.5 |  | 0 | 60000 | 33.07 | 68.11 | 0.83
Sn0.02 Ni/Al | 0.5 | 700 | 10 | 10 | 9.8 | 0.42 | 173 | 757 | 21.5 |  | 2 | 60000 | 35.04 | 74.41 | 0.86
Sn0.04 Ni/Al | 0.5 | 700 | 10 | 10 | 9.8 | 0.42 | 172 | 742 | 21.5 |  | 2 | 60000 | 32.28 | 69.29 | 0.82
Sn0.02 Ni/Ce-Al | 0.5 | 700 | 10 | 10 | 9.6 | 0.29 | 120 | 755 | 21.5 |  | 2 | 60000 | 37 | 78.35 | 0.83
Ni/Al | 0.5 | 700 | 20 | 10 | 10.1 | 0.42 | 164 | 760 | 21.5 |  | 0 | 60000 | 14.57 | 50.39 | 0.78
Sn0.02 Ni/Al | 0.5 | 700 | 20 | 10 | 9.8 | 0.42 | 173 | 757 | 21.5 |  | 2 | 60000 | 22.05 | 61.81 | 0.83
Sn0.04 Ni/Al | 0.5 | 700 | 20 | 10 | 9.8 | 0.42 | 172 | 742 | 21.5 |  | 2 | 60000 | 19.69 | 57.48 | 0.8
Sn0.02 Ni/Ce-Al | 0.5 | 700 | 20 | 10 | 9.6 | 0.29 | 120 | 755 | 21.5 |  | 2 | 60000 | 22 | 65.75 | 0.77
Sn0.02 Ni/Ce-Al | 0.5 | 600 | 20 | 10 | 9.6 | 0.29 | 120 | 755 | 21.5 |  | 2 | 60000 | 7.85 | 42.56 | 0.68
Sn0.02 Ni/Ce-Al | 0.5 | 800 | 20 | 10 | 9.6 | 0.29 | 120 | 755 | 21.5 |  | 2 | 60000 | 52.89 | 92.15 | 0.86
Sn0.02 Ni/Ce-Al | 0.5 | 600 | 20 | 20 | 9.6 | 0.29 | 120 | 755 | 21.5 |  | 2 | 60000 | 3.3 | 37.19 | 0.66
Sn0.02 Ni/Ce-Al | 0.5 | 800 | 20 | 20 | 9.6 | 0.29 | 120 | 755 | 21.5 |  | 2 | 60000 | 42.8 | 87.6 | 0.85
Sn0.02 Ni/Ce-Al | 0.5 | 700 | 10 | 20 | 9.6 | 0.29 | 120 | 755 | 21.5 |  | 2 | 30000 | 41.77 | 81.01 | 0.85
Sn0.02 Ni/Ce-Al | 0.5 | 700 | 10 | 20 | 9.6 | 0.29 | 120 | 755 | 21.5 |  | 2 | 120000 | 29.54 | 71.05 | 0.77
Sn0.02 Ni/Ce-Al | 0.5 | 700 | 20 | 20 | 9.6 | 0.29 | 120 | 755 | 21.5 |  | 2 | 30000 | 35.02 | 76.32 | 0.85
Sn0.02 Ni/Ce-Al | 0.5 | 700 | 20 | 20 | 9.6 | 0.29 | 120 | 755 | 21.5 |  | 2 | 120000 | 21.1 | 63.71 | 0.72
NAF | 0.1 | 400 | 3.7 | 0.5 | 7.5 | 0.23 | 126 | 550 | 5.6 |  | 0 | 10000 | 15.23 | 28.57 | 0.67
NAW | 0.1 | 400 | 3.9 | 0.5 | 9.1 | 0.39 | 148 | 750 | 8.2 |  | 0 | 10000 | 8.19 | 22.28 | 0.7
NAU | 0.1 | 400 | 4.2 | 0.5 | 10 | 0.42 | 151 | 780 | 4.7 |  | 0 | 10000 | 4.5 | 7.33 | 0.62
NAC | 0.1 | 400 | 3.5 | 0.5 | 6.7 | 0.37 | 135 | 475 | 7 |  | 0 | 10000 | 11.02 | 15.6 | 0.52
UNAU | 0.1 | 400 | 4.4 | 0.5 | 6.8 | 0.56 | 320 | 800 | 4.1 |  | 0 | 10000 | 9.12 | 18.79 | 0.48
NAF | 0.1 | 500 | 3.7 | 0.5 | 7.5 | 0.23 | 126 | 550 | 5.6 |  | 0 | 10000 | 33.17 | 49.61 | 0.88
NAW | 0.1 | 500 | 3.9 | 0.5 | 9.1 | 0.39 | 148 | 750 | 8.2 |  | 0 | 10000 | 38.21 | 50.9 | 0.84
NAU | 0.1 | 500 | 4.2 | 0.5 | 10 | 0.42 | 151 | 780 | 4.7 |  | 0 | 10000 | 23.93 | 48.31 | 0.86
NAC | 0.1 | 500 | 3.5 | 0.5 | 6.7 | 0.37 | 135 | 475 | 7 |  | 0 | 10000 | 16.79 | 38.82 | 0.83
NAF | 0.1 | 600 | 3.7 | 0.5 | 7.5 | 0.23 | 126 | 550 | 5.6 |  | 0 | 10000 | 73.89 | 82.82 | 1.03
NAW | 0.1 | 600 | 3.9 | 0.5 | 9.1 | 0.39 | 148 | 750 | 8.2 |  | 0 | 10000 | 76.83 | 82.82 | 0.97
NAU | 0.1 | 600 | 4.2 | 0.5 | 10 | 0.42 | 151 | 780 | 4.7 |  | 0 | 10000 | 73.47 | 85.41 | 0.99
NAC | 0.1 | 600 | 3.5 | 0.5 | 6.7 | 0.37 | 135 | 475 | 7 |  | 0 | 10000 | 65.5 | 76.78 | 0.93
NAF | 0.1 | 700 | 3.7 | 0.5 | 7.5 | 0.23 | 126 | 550 | 5.6 |  | 0 | 10000 | 97.4 | 93.61 | 1.01
NAW | 0.1 | 700 | 3.9 | 0.5 | 9.1 | 0.39 | 148 | 750 | 8.2 |  | 0 | 10000 | 97.4 | 93.6 | 1.05
NAU | 0.1 | 700 | 4.2 | 0.5 | 10 | 0.42 | 151 | 780 | 4.7 |  | 0 | 10000 | 98.2 | 97.49 | 1.05
NAC | 0.1 | 700 | 3.5 | 0.5 | 6.7 | 0.37 | 135 | 475 | 7 |  | 0 | 10000 | 89.43 | 93.18 | 0.98
NAF | 0.1 | 800 | 3.7 | 0.5 | 7.5 | 0.23 | 126 | 550 | 5.6 |  | 0 | 10000 | 96.5 | 96.1 | 1
NAW | 0.1 | 800 | 3.9 | 0.5 | 9.1 | 0.39 | 148 | 750 | 8.2 |  | 0 | 10000 | 97.23 | 96.8 | 1
NAU | 0.1 | 800 | 4.2 | 0.5 | 10 | 0.42 | 151 | 780 | 4.7 |  | 0 | 10000 | 98.02 | 97.1 | 1
NAC | 0.1 | 800 | 3.5 | 0.5 | 6.7 | 0.37 | 135 | 475 | 7 |  | 0 | 10000 | 96.08 | 91.9 | 1.05
UNAU | 0.1 | 800 | 4.4 | 0.5 | 6.8 | 0.56 | 320 | 800 | 4.1 |  | 0 | 10000 | 98.12 | 98.03 | 1
NAW | 0.1 | 700 | 3.9 | 0.5 | 9.1 | 0.39 | 148 | 750 | 8.2 |  | 0 | 20000 | 96.17 | 95.83 | 1.1
NAU | 0.1 | 700 | 4.2 | 0.5 | 10 | 0.42 | 151 | 780 | 4.7 |  | 0 | 20000 | 96.81 | 94.23 | 1.1
NAC | 0.1 | 700 | 3.5 | 0.5 | 6.7 | 0.37 | 135 | 475 | 7 |  | 0 | 20000 | 96.9 | 96.64 | 1.1
NAW | 0.1 | 700 | 3.9 | 0.5 | 9.1 | 0.39 | 148 | 750 | 8.2 |  | 0 | 30000 | 95.05 | 95.03 | 1.05
NAU | 0.1 | 700 | 4.2 | 0.5 | 10 | 0.42 | 151 | 780 | 4.7 |  | 0 | 30000 | 96 | 95 | 1.05
NAC | 0.1 | 700 | 3.5 | 0.5 | 6.7 | 0.37 | 135 | 475 | 7 |  | 0 | 30000 | 96.81 | 95.83 | 1.05
NAW | 0.1 | 700 | 3.9 | 0.5 | 9.1 | 0.39 | 148 | 750 | 8.2 |  | 0 | 40000 | 94.6 | 94.23 | 1.05
NAU | 0.1 | 700 | 4.2 | 0.5 | 10 | 0.42 | 151 | 780 | 4.7 |  | 0 | 40000 | 95.37 | 91.99 | 1.05
NAC | 0.1 | 700 | 3.5 | 0.5 | 6.7 | 0.37 | 135 | 475 | 7 |  | 0 | 40000 | 97.13 | 95.19 | 1.05
NAW | 0.1 | 700 | 3.9 | 0.5 | 9.1 | 0.39 | 148 | 750 | 8.2 |  | 0 | 50000 | 90.74 | 87.98 | 0.86
NAU | 0.1 | 700 | 4.2 | 0.5 | 10 | 0.42 | 151 | 780 | 4.7 |  | 0 | 50000 | 93.93 | 91.35 | 1.06
NAC | 0.1 | 700 | 3.5 | 0.5 | 6.7 | 0.37 | 135 | 475 | 7 |  | 0 | 50000 | 95.69 | 89.58 | 1.01
NAW | 0.1 | 700 | 3.9 | 0.5 | 9.1 | 0.39 | 148 | 750 | 8.2 |  | 0 | 60000 | 85.62 | 84.3 | 0.81
NAU | 0.1 | 700 | 4.2 | 0.5 | 10 | 0.42 | 151 | 780 | 4.7 |  | 0 | 60000 | 90.74 | 88.78 | 0.95
NAC | 0.1 | 700 | 3.5 | 0.5 | 6.7 | 0.37 | 135 | 475 | 7 |  | 0 | 60000 | 93.93 | 87.82 | 1
10Ni/Al2O3 | 0.4 | 750 | 10 | 10 | 9.6 | 0.3 | 108 | 908 | 7.6 |  | 0 | 60000 | 57.9 | 60.74 | 0.84
0.5PAl-10Ni | 0.4 | 750 | 10 | 10 | 9 | 0.32 | 125 | 915 | 8.3 |  | 2.2 | 60000 | 64.21 | 62.32 | 0.88
1PAl-10Ni | 0.4 | 750 | 10 | 10 | 7.6 | 0.29 | 133 | 928 | 8.4 |  | 2.2 | 60000 | 64.21 | 61.37 | 0.88
2PAl-10Ni | 0.4 | 750 | 10 | 10 | 6.3 | 0.3 | 151 | 883 | 9 |  | 2.2 | 60000 | 62.32 | 61.05 | 0.87
4PAl-10Ni | 0.4 | 750 | 10 | 10 | 6.2 | 0.26 | 138 | 994 | 10 |  | 2.2 | 60000 | 51.58 | 50.32 | 0.86
6PAl-10Ni | 0.4 | 750 | 10 | 10 | 6.1 | 0.26 | 122 | 828 | 12.7 |  | 2.2 | 60000 | 34.53 | 31.05 | 0.83
10Ni/Al2O3 | 0.4 | 750 | 10 | 20 | 9.6 | 0.3 | 108 | 908 | 7.6 |  | 0 | 60000 | 54.74 | 57.58 | 0.83
0.5PAl-10Ni | 0.4 | 750 | 10 | 20 | 9 | 0.32 | 125 | 915 | 8.3 |  | 2.2 | 60000 | 62 | 59.79 | 0.87
1PAl-10Ni | 0.4 | 750 | 10 | 20 | 7.6 | 0.29 | 133 | 928 | 8.4 |  | 2.2 | 60000 | 64.21 | 62 | 0.88
2PAl-10Ni | 0.4 | 750 | 10 | 20 | 6.3 | 0.3 | 151 | 883 | 9 |  | 2.2 | 60000 | 62 | 59.16 | 0.88
4PAl-10Ni | 0.4 | 750 | 10 | 20 | 6.2 | 0.26 | 138 | 994 | 10 |  | 2.2 | 60000 | 51.26 | 50 | 0.88
6PAl-10Ni | 0.4 | 750 | 10 | 20 | 6.1 | 0.26 | 122 | 828 | 12.7 |  | 2.2 | 60000 | 32.95 | 27.58 | 0.83
10Ni/Al2O3 | 0.4 | 750 | 10 | 40 | 9.6 | 0.3 | 108 | 908 | 7.6 |  | 0 | 60000 | 56.74 | 56.74 | 0.85
2PAl-10Ni | 0.4 | 750 | 10 | 40 | 6.3 | 0.3 | 151 | 883 | 9 |  | 2.2 | 60000 | 61.63 | 61.63 | 0.89
10Ni/Al2O3 | 0.4 | 750 | 10 | 60 | 9.6 | 0.3 | 108 | 908 | 7.6 |  | 0 | 60000 | 51.65 | 52.7 | 0.83
2PAl-10Ni | 0.4 | 750 | 10 | 60 | 6.3 | 0.3 | 151 | 883 | 9 |  | 2.2 | 60000 | 60.82 | 61 | 0.89
10Ni/Al2O3 | 0.4 | 750 | 10 | 80 | 9.6 | 0.3 | 108 | 908 | 7.6 |  | 0 | 60000 | 48.57 | 49.39 | 0.82
2PAl-10Ni | 0.4 | 750 | 10 | 80 | 6.3 | 0.3 | 151 | 883 | 9 |  | 2.2 | 60000 | 59.59 | 59.18 | 0.89
10Ni/Al2O3 | 0.4 | 750 | 10 | 100 | 9.6 | 0.3 | 108 | 908 | 7.6 |  | 0 | 60000 | 48.16 | 48.57 | 0.81
2PAl-10Ni | 0.4 | 750 | 10 | 100 | 6.3 | 0.3 | 151 | 883 | 9 |  | 2.2 | 60000 | 58.37 | 59.18 | 0.88
HNiZr3 | 0.1 | 550 | 17.3 | 5 | 3 | 0.62 | 254 | 860 | 6 |  | 1.3 | 20000 | 17.59 | 22.81 | 1.25
HNiZr5 | 0.1 | 550 | 18.9 | 5 | 6 | 0.32 | 198 | 840 | 9 |  | 1.3 | 20000 | 31.2 | 35.35 | 0.78
HNiZr10 | 0.1 | 550 | 16.3 | 5 | 6 | 0.34 | 152 | 810 | 10 |  | 1.3 | 20000 | 33.47 | 35.35 | 0.84
HNi | 0.1 | 550 | 19.6 | 5 | 14 | 0.41 | 115 | 835 | 6 |  | 0 | 20000 | 47.08 | 39.26 | 1.24
HNiZr3 | 0.1 | 650 | 17.3 | 5 | 3 | 0.62 | 254 | 860 | 6 |  | 1.3 | 20000 | 58.92 | 66.86 | 0.83
HNiZr3 | 0.1 | 750 | 17.3 | 5 | 3 | 0.62 | 254 | 860 | 6 |  | 1.3 | 20000 | 85.2 | 90 | 0.9
10Ni/Ce0.95Mn0.05 O2 | 0.5 | 700 | 10 | 5 | 16.42 | 0.15 | 36.92 | 445 | 16.2 |  | 0 | 12000 | 50.73 | 72.36
10Ni/Ce0.85Mg0.10Mn0.05O2 | 0.5 | 700 | 10 | 5 | 15.6 | 0.19 | 48.43 | 460 | 10 |  | 0 | 12000 | 54.66 | 62.92
10Ni/Ce0.85Zr0.10Mn0.05O2 | 0.5 | 700 | 10 | 5 | 14.32 | 0.18 | 50.83 | 472 | 11.5 |  | 0 | 12000 | 50.73 | 60.67
10Ni/Ce0.85La0.10Mn0.05O2 | 0.5 | 700 | 10 | 5 | 14.33 | 0.21 | 58.99 | 450 | 21.3 |  | 0 | 12000 | 50.73 | 62.47
Ni@MA | 0.33 | 750 | 5 | 4 | 13 | 0.55 | 150 | 800 | 8.1 |  | 1.3 | 36000 | 78.22 | 86.21 | 0.79
Mg@Ni@MA | 0.33 | 750 | 3 | 4 | 19 | 0.47 | 107 | 800 | 9.3 |  | 1.3 | 36000 | 71.29 | 83.25 | 0.79
Ni@Mg@MA | 0.33 | 750 | 3 | 4 | 36 | 0.45 | 61 | 800 | 14.1 |  | 1.3 | 36000 | 56.44 | 68.97 | 0.74
MgeNi@MA | 0.33 | 750 | 3 | 4 | 30 | 0.49 | 56 | 800 | 11.8 |  | 1.3 | 36000 | 43.56 | 58.13 | 0.68
Ni10/SBA-15 | 0.5 | 700 | 9.6 | 10 | 10 | 0.79 | 320 | 637 | 4.9 |  | 0 | 36000 | 71.11 | 80 | 1.01
Ni10/SBA-15 | 0.5 | 700 | 9.6 | 20 | 10 | 0.79 | 320 | 637 | 4.9 |  | 0 | 36000 | 70.37 | 80 | 1
Ni10/SBA-15 | 0.5 | 700 | 9.6 | 10 | 10 | 0.79 | 320 | 637 | 4.9 |  | 0 | 72000 | 49.63 | 59.54 | 0.94
Ni10/SBA-15 | 0.5 | 700 | 9.6 | 20 | 10 | 0.79 | 320 | 637 | 4.9 |  | 0 | 72000 | 44.44 | 55.81 | 0.9
Ce(0)-NMA-COP | 0.5 | 550 | 12.5 | 0.1 | 7.41 | 0.35 | 189 | 842 | 8.72 |  | 0 | 18000 | 25.5 | 29.25 | 0.78
Ce(1)-NMA-COP | 0.5 | 550 | 12.5 | 0.1 | 9.12 | 0.37 | 161 | 790 | 10.12 |  | 1.1 | 18000 | 23.4 | 28.13 | 0.73
Ce(3)-NMA-COP | 0.5 | 550 | 12.5 | 0.1 | 9.12 | 0.37 | 162 | 801 | 9.85 |  | 1.1 | 18000 | 26 | 28.13 | 0.83
Ce(5)-NMA-COP | 0.5 | 550 | 12.5 | 0.1 | 7.04 | 0.29 | 162 | 790 | 9.65 |  | 1.1 | 18000 | 26 | 29.81 | 0.77
Ce(0)-NMA-COP | 0.5 | 600 | 12.5 | 0.1 | 7.41 | 0.35 | 189 | 842 | 8.72 |  | 0 | 18000 | 38.34 | 48.04 | 0.9
Ce(1)-NMA-COP | 0.5 | 600 | 12.5 | 0.1 | 9.12 | 0.37 | 161 | 790 | 10.12 |  | 1.1 | 18000 | 38.3 | 43.83 | 0.83
Ce(3)-NMA-COP | 0.5 | 600 | 12.5 | 0.1 | 9.12 | 0.37 | 162 | 801 | 9.85 |  | 1.1 | 18000 | 40.7 | 43.83 | 0.9
Ce(5)-NMA-COP | 0.5 | 600 | 12.5 | 0.1 | 7.04 | 0.29 | 162 | 790 | 9.65 |  | 1.1 | 18000 | 40.7 | 48.88 | 0.87
Ce(0)-NMA-COP | 0.5 | 650 | 12.5 | 0.1 | 7.41 | 0.35 | 189 | 842 | 8.72 |  | 0 | 18000 | 57.99 | 65.98 | 0.91
Ce(1)-NMA-COP | 0.5 | 650 | 12.5 | 0.1 | 9.12 | 0.37 | 161 | 790 | 10.12 |  | 1.1 | 18000 | 54.06 | 61.22 | 0.88
Ce(3)-NMA-COP | 0.5 | 650 | 12.5 | 0.1 | 9.12 | 0.37 | 162 | 801 | 9.85 |  | 1.1 | 18000 | 56 | 62.22 | 0.91
Ce(5)-NMA-COP | 0.5 | 650 | 12.5 | 0.1 | 7.04 | 0.29 | 162 | 790 | 9.65 |  | 1.1 | 18000 | 56.68 | 64.86 | 0.91
Ce(0)-NMA-COP | 0.5 | 700 | 12.5 | 0.1 | 7.41 | 0.35 | 189 | 842 | 8.72 |  | 0 | 18000 | 71.88 | 80 | 0.92
Ce(1)-NMA-COP | 0.5 | 700 | 12.5 | 0.1 | 9.12 | 0.37 | 161 | 790 | 10.12 |  | 1.1 | 18000 | 69 | 77.76 | 0.91
Ce(3)-NMA-COP | 0.5 | 700 | 12.5 | 0.1 | 9.12 | 0.37 | 162 | 801 | 9.85 |  | 1.1 | 18000 | 72.93 | 80 | 0.92
Ce(5)-NMA-COP | 0.5 | 700 | 12.5 | 0.1 | 7.04 | 0.29 | 162 | 790 | 9.65 |  | 1.1 | 18000 | 70.04 | 80 | 0.92
Ce(1)-NMA-IMP | 0.5 | 550 | 12.5 | 0.1 | 6.19 | 0.27 | 177 | 813 | 9.2 |  | 1.1 | 18000 | 25.17 | 28 | 0.78
Ce(3)-NMA-IMP | 0.5 | 550 | 12.5 | 0.1 | 6.22 | 0.3 | 180 | 813 | 8.86 |  | 1.1 | 18000 | 25.17 | 28 | 0.78
Ce(5)-NMA-IMP | 0.5 | 550 | 12.5 | 0.1 | 7 | 0.29 | 166 | 825 | 9.41 |  | 1.1 | 18000 | 25.17 | 28 | 0.78
Ce(1)-NMA-IMP | 0.5 | 600 | 12.5 | 0.1 | 6.19 | 0.27 | 177 | 813 | 9.2 |  | 1.1 | 18000 | 38.36 | 42.86 | 0.83
Ce(3)-NMA-IMP | 0.5 | 600 | 12.5 | 0.1 | 6.22 | 0.3 | 180 | 813 | 8.86 |  | 1.1 | 18000 | 41.66 | 50.57 | 0.83
Ce(5)-NMA-IMP | 0.5 | 600 | 12.5 | 0.1 | 7 | 0.29 | 166 | 825 | 9.41 |  | 1.1 | 18000 | 43.02 | 43.72 | 0.86
Ce(1)-NMA-IMP | 0.5 | 650 | 12.5 | 0.1 | 6.19 | 0.27 | 177 | 813 | 9.2 |  | 1.1 | 18000 | 55.43 | 61.14 | 0.9
Ce(3)-NMA-IMP | 0.5 | 650 | 12.5 | 0.1 | 6.22 | 0.3 | 180 | 813 | 8.86 |  | 1.1 | 18000 | 57.24 | 70.29 | 0.9
Ce(5)-NMA-IMP | 0.5 | 650 | 12.5 | 0.1 | 7 | 0.29 | 166 | 825 | 9.41 |  | 1.1 | 18000 | 60.35 | 62.86 | 0.94
Ce(1)-NMA-IMP | 0.5 | 700 | 12.5 | 0.1 | 6.19 | 0.27 | 177 | 813 | 9.2 |  | 1.1 | 18000 | 69.91 | 76.29 | 0.91
Ce(3)-NMA-IMP | 0.5 | 700 | 12.5 | 0.1 | 6.22 | 0.3 | 180 | 813 | 8.86 |  | 1.1 | 18000 | 72.76 | 81.71 | 0.92
Ce(5)-NMA-IMP | 0.5 | 700 | 12.5 | 0.1 | 7 | 0.29 | 166 | 825 | 9.41 |  | 1.1 | 18000 | 74.83 | 79.43 | 0.94
Ni5/MCFIWI | 0.45 | 650 | 5 | 4 | 3.7 | 1 | 620 | 402 | 10 |  | 0 | 36000 | 17.68 | 20.99 | 0.93
Ni5/MCF-TS | 0.45 | 650 | 5 | 4 | 3.8 | 0.9 | 594 | 397 | 9 |  | 0 | 36000 | 15.65 | 19.5 | 0.86
Ni5/MCF(N)-IWI | 0.45 | 650 | 5 | 4 | 4.8 | 1.6 | 509 | 402 | 10 |  | 0 | 36000 | 61.11 | 14.55 | 0.84
Ni5/ MCF(N)-T | 0.45 | 650 | 5 | 4 | 4.6 | 1.1 | 490 | 450 | 10 |  | 0 | 36000 | 52.02 | 72.57 | 1.07
Ni0.9-MCF-DS | 0.45 | 650 | 0.9 | 4 | 49 | 0.8 | 116 | 400 | 10 |  | 0 | 36000 | 42.93 | 48.76 | 0.98
5Ni@SBA-15 | 0.33 | 750 | 5 | 4 | 8.1 | 1.2 | 627 | 405 | 16.9 |  | 0 | 36000 | 78.44 | 92.94 | 0.8
NiPS | 0.33 | 800 | 7.3 | 1 | 10.9 | 0.17 | 64.7 | 733 | 4.1 |  | 0 | 60000 | 52.97 | 52.97 | 0.83
NiPS@silica-0.4 | 0.33 | 800 | 3.5 | 12 | 2.4 | 0.23 | 387.3 | 770 | 4.2 |  | 0 | 60000 | 46.41 | 55.7 | 0.76
NiPS@silica-0.6 | 0.33 | 800 | 2.8 | 12 | 2.2 | 0.24 | 439.6 | 736 | 4 |  | 0 | 60000 | 23.01 | 35.57 | 0.54
NiPS@silica-0.4 | 0.33 | 800 | 3.5 | 24 | 2.4 | 0.23 | 387.3 | 770 | 4.2 |  | 0 | 60000 | 43.88 | 53.59 | 0.73
NiPS@silica-0.6 | 0.33 | 800 | 2.8 | 23 | 2.2 | 0.24 | 439.6 | 736 | 4 |  | 0 | 60000 | 21.57 | 34.31 | 0.52
25%Ni/Al2O3 | 0.5 | 550 | 25 | 0.5 | 5.7 | 0.2 | 188 | 704 | 6.66 |  | 0 | 12000 | 5 | 42.4 | 0.98
25%Ni-5%CeO2-Al2O3 | 0.5 | 550 | 25 | 0.5 | 7.8 | 0.37 | 178.1 | 815.6 | 6.8 |  | 1.1 | 12000 | 6 | 44.4 | 0.61
25%Ni-5%La2O3-Al2O3 | 0.5 | 550 | 25 | 0.5 | 7.6 | 0.33 | 198.3 | 729 | 6.14 |  | 1.1 | 12000 | 2 | 46.4 | 0.72
25%Ni-5%ZrO2-Al2O3 | 0.5 | 550 | 25 | 0.5 | 7.7 | 0.36 | 203.8 | 717 | 6.04 |  | 1.3 | 12000 | 4.3 | 41.5 | 0.61
25%Ni/Al2O3 | 0.5 | 600 | 25 | 0.5 | 5.7 | 0.2 | 188 | 704 | 6.66 |  | 0 | 12000 | 30.4 | 47.44 | 1.1
25%Ni-5%CeO2-Al2O3 | 0.5 | 600 | 25 | 0.5 | 7.8 | 0.37 | 178.1 | 815.6 | 6.8 |  | 1.1 | 12000 | 21.3 | 53.4 | 0.72
25%Ni-5%La2O3-Al2O3 | 0.5 | 600 | 25 | 0.5 | 7.6 | 0.33 | 198.3 | 729 | 6.14 |  | 1.1 | 12000 | 17.4 | 52.6 | 0.76
25%Ni-5%ZrO2-Al2O3 | 0.5 | 600 | 25 | 0.5 | 7.7 | 0.36 | 203.8 | 717 | 6.04 |  | 1.3 | 12000 | 17.6 | 51.4 | 0.67
25%Ni/Al2O3 | 0.5 | 650 | 25 | 0.5 | 5.7 | 0.2 | 188 | 704 | 6.66 |  | 0 | 12000 | 52 | 65.9 | 0.9
25%Ni-5%CeO2-Al2O3 | 0.5 | 650 | 25 | 0.5 | 7.8 | 0.37 | 178.1 | 815.6 | 6.8 |  | 1.1 | 12000 | 41.1 | 65.9 | 0.75
25%Ni-5%La2O3-Al2O3 | 0.5 | 650 | 25 | 0.5 | 7.6 | 0.33 | 198.3 | 729 | 6.14 |  | 1.1 | 12000 | 37.2 | 64.6 | 0.75
25%Ni-5%ZrO2-Al2O3 | 0.5 | 650 | 25 | 0.5 | 7.7 | 0.36 | 203.8 | 717 | 6.04 |  | 1.3 | 12000 | 35.2 | 62.8 | 0.72
25%Ni/Al2O3 | 0.5 | 700 | 25 | 0.5 | 5.7 | 0.2 | 188 | 704 | 6.66 |  | 0 | 12000 | 70.9 | 80 | 0.84
25%Ni-5%CeO2-Al2O3 | 0.5 | 700 | 25 | 0.5 | 7.8 | 0.37 | 178.1 | 815.6 | 6.8 |  | 1.1 | 12000 | 60.2 | 78.2 | 0.79
25%Ni-5%La2O3-Al2O3 | 0.5 | 700 | 25 | 0.5 | 7.6 | 0.33 | 198.3 | 729 | 6.14 |  | 1.1 | 12000 | 53.9 | 77.2 | 0.79
25%Ni-5%ZrO2-Al2O3 | 0.5 | 700 | 25 | 0.5 | 7.7 | 0.36 | 203.8 | 717 | 6.04 |  | 1.3 | 12000 | 51.9 | 73.9 | 0.78
25%Ni/Al2O3 | 0.5 | 700 | 25 | 5 | 5.7 | 0.2 | 188 | 704 | 6.66 |  | 0 | 12000 | 66.7 | 79.4 | 0.83
25%Ni-5%CeO2-Al2O3 | 0.5 | 700 | 25 | 5 | 7.8 | 0.37 | 178.1 | 815.6 | 6.8 |  | 1.1 | 12000 | 58.7 | 78.7 | 0.79
25%Ni-5%La2O3-Al2O3 | 0.5 | 700 | 25 | 5 | 7.6 | 0.33 | 198.3 | 729 | 6.14 |  | 1.1 | 12000 | 56.2 | 76.6 | 0.77
25%Ni-5%ZrO2-Al2O3 | 0.5 | 700 | 25 | 5 | 7.7 | 0.36 | 203.8 | 717 | 6.04 |  | 1.3 | 12000 | 52.2 | 74.5 | 0.75
25%Ni/Al2O3 | 0.5 | 550 | 25 | 0.5 | 5.7 | 0.2 | 188 | 708 | 6.66 |  | 0 | 12000 | 4.8 | 42 | 0.96
25%Ni-1%CeO2-Al2O1 | 0.5 | 550 | 25 | 0.5 | 9.3 | 0.34 | 154.2 | 810 | 8.07 |  | 1.1 | 12000 | 9.4 | 41.6 | 0.62
25%Ni-3%CeO2-Al2O2 | 0.5 | 550 | 25 | 0.5 | 7.4 | 0.31 | 176.7 | 800 | 6.94 |  | 1.1 | 12000 | 9 | 41 | 0.62
25%Ni-5%CeO2-Al2O3 | 0.5 | 550 | 25 | 0.5 | 7.8 | 0.37 | 178.1 | 814 | 6.8 |  | 1.1 | 12000 | 5 | 44 | 0.62
25%Ni/Al2O3 | 0.5 | 600 | 25 | 0.5 | 5.7 | 0.2 | 188 | 708 | 6.66 |  | 0 | 12000 | 31.8 | 47.2 | 1.1
25%Ni-1%CeO2-Al2O1 | 0.5 | 600 | 25 | 0.5 | 9.3 | 0.34 | 154.2 | 810 | 8.07 |  | 1.1 | 12000 | 26.2 | 49.8 | 0.78
25%Ni-3%CeO2-Al2O2 | 0.5 | 600 | 25 | 0.5 | 7.4 | 0.31 | 176.7 | 800 | 6.94 |  | 1.1 | 12000 | 25.15 | 50.8 | 0.76
25%Ni-5%CeO2-Al2O3 | 0.5 | 600 | 25 | 0.5 | 7.8 | 0.37 | 178.1 | 814 | 6.8 |  | 1.1 | 12000 | 21.67 | 53.3 | 0.72
25%Ni/Al2O3 | 0.5 | 650 | 25 | 0.5 | 5.7 | 0.2 | 188 | 708 | 6.66 |  | 0 | 12000 | 52.44 | 65.5 | 0.88
25%Ni-1%CeO2-Al2O1 | 0.5 | 650 | 25 | 0.5 | 9.3 | 0.34 | 154.2 | 810 | 8.07 |  | 1.1 | 12000 | 51.1 | 64.7 | 0.83
25%Ni-3%CeO2-Al2O2 | 0.5 | 650 | 25 | 0.5 | 7.4 | 0.31 | 176.7 | 800 | 6.94 |  | 1.1 | 12000 | 45.7 | 65.8 | 0.77
25%Ni-5%CeO2-Al2O3 | 0.5 | 650 | 25 | 0.5 | 7.8 | 0.37 | 178.1 | 814 | 6.8 |  | 1.1 | 12000 | 41.2 | 79.8 | 0.76
25%Ni/Al2O3 | 0.5 | 700 | 25 | 0.5 | 5.7 | 0.2 | 188 | 708 | 6.66 |  | 0 | 12000 | 70.6 | 79.7 | 0.84
25%Ni-1%CeO2-Al2O1 | 0.5 | 700 | 25 | 0.5 | 9.3 | 0.34 | 154.2 | 810 | 8.07 |  | 1.1 | 12000 | 70.5 | 79.5 | 0.83
25%Ni-3%CeO2-Al2O2 | 0.5 | 700 | 25 | 0.5 | 7.4 | 0.31 | 176.7 | 800 | 6.94 |  | 1.1 | 12000 | 65 | 77 | 0.78
25%Ni-5%CeO2-Al2O3 | 0.5 | 700 | 25 | 0.5 | 7.8 | 0.37 | 178.1 | 814 | 6.8 |  | 1.1 | 12000 | 58.9 | 78 | 0.78
10%Ni/CeO2 | 0.5 | 550 | 10 | 0.5 | 14.65 | 0.11 | 29.1 | 442.1 | 20.2 |  | 0 | 12000 | 21.5 |  | 0.75
10%Ni/CeO2 | 0.5 | 600 | 10 | 0.5 | 14.65 | 0.11 | 29.1 | 442.1 | 20.2 |  | 0 | 12000 | 36.6 |  | 0.93
10%Ni/CeO2 | 0.5 | 650 | 10 | 0.5 | 14.65 | 0.11 | 29.1 | 442.1 | 20.2 |  | 0 | 12000 | 53.9 |  | 0.96
10%Ni/CeO2 | 0.5 | 700 | 10 | 0.5 | 14.65 | 0.11 | 29.1 | 442.1 | 20.2 |  | 0 | 12000 | 65.3 | 65.9 | 0.89
10%Ni/Ce0.95Mn0.05 | 0.5 | 550 | 10 | 0.5 | 16.4 | 0.15 | 36.9 | 444.8 | 16.2 |  | 0 | 12000 | 21.5 |  | 0.71
10%Ni/Ce0.95Mn0.05 | 0.5 | 600 | 10 | 0.5 | 16.4 | 0.15 | 36.9 | 444.8 | 16.2 |  | 0 | 12000 | 37.7 |  | 0.9
10%Ni/Ce0.95Mn0.05 | 0.5 | 650 | 10 | 0.5 | 16.4 | 0.15 | 36.9 | 444.8 | 16.2 |  | 0 | 12000 | 54.4 |  | 0.95
10%Ni/Ce0.95Mn0.05 | 0.5 | 700 | 10 | 0.5 | 16.4 | 0.15 | 36.9 | 444.8 | 16.2 |  | 0 | 12000 | 65.7 | 69.4 | 0.87
10%Ni/Ce0.95Mn0.05 | 0.5 | 700 | 10 | 0.5 | 16.4 | 0.15 | 36.9 | 444.8 | 16.2 |  | 0 | 6000 | 65.4 | 73.2 | 0.71
10%Ni/Ce0.95Mn0.05 | 0.5 | 700 | 10 | 0.5 | 16.4 | 0.15 | 36.9 | 444.8 | 16.2 |  | 0 | 18000 | 62.3 | 66.6 | 0.71
10%Ni/Ce0.95Mn0.05 | 0.5 | 550 | 10 | 0.5 | 16.4 | 0.15 | 36.9 | 444.8 | 16.2 |  | 0 | 24000 | 59.5 | 62.1 | 0.71
10%Ni/Ce0.75Mn0.25 | 0.5 | 550 | 10 | 0.5 | 18.9 | 0.19 | 40.8 | 457.7 | 15 |  | 0 | 12000 | 19.8 |  | 0.79
10%Ni/Ce0.75Mn0.25 | 0.5 | 600 | 10 | 0.5 | 18.9 | 0.19 | 40.8 | 457.7 | 15 |  | 0 | 12000 | 33.8 |  | 0.94
10%Ni/Ce0.75Mn0.25 | 0.5 | 650 | 10 | 0.5 | 18.9 | 0.19 | 40.8 | 457.7 | 15 |  | 0 | 12000 | 53 |  | 1.03
10%Ni/Ce0.75Mn0.25 | 0.5 | 700 | 10 | 0.5 | 18.9 | 0.19 | 40.8 | 457.7 | 15 |  | 0 | 12000 | 63.3 | 71.7 | 0.93
10%Ni/Ce0.50Mn0.50 34. | 0.5 | 550 | 10 | 0.5 | 22.7 | 0.2 | 34.8 | 360.1 | 12.1 |  | 0 | 12000 | 21.1 |  | 0.76
10%Ni/Ce0.50Mn0.50 34. | 0.5 | 600 | 10 | 0.5 | 22.7 | 0.2 | 34.8 | 360.1 | 12.1 |  | 0 | 12000 | 34.7 |  | 0.94
10%Ni/Ce0.50Mn0.50 34. | 0.5 | 650 | 10 | 0.5 | 22.7 | 0.2 | 34.8 | 360.1 | 12.1 |  | 0 | 12000 | 51.3 |  | 1.04
10%Ni/Ce0.50Mn0.50 34. | 0.5 | 700 | 10 | 0.5 | 22.7 | 0.2 | 34.8 | 360.1 | 12.1 |  | 0 | 12000 | 62.5 | 65.9 | 0.9
10%Ni/Ce0.25Mn0.75 | 0.5 | 550 | 10 | 0.5 | 30.5 | 0.18 | 23.3 | 405.8 | 13.1 |  | 0 | 12000 | 18.5 |  | 0.75
10%Ni/Ce0.25Mn0.75 | 0.5 | 600 | 10 | 0.5 | 30.5 | 0.18 | 23.3 | 405.8 | 13.1 |  | 0 | 12000 | 33.8 |  | 0.91
10%Ni/Ce0.25Mn0.75 | 0.5 | 650 | 10 | 0.5 | 30.5 | 0.18 | 23.3 | 405.8 | 13.1 |  | 0 | 12000 | 52.3 |  | 0.99
10%Ni/Ce0.25Mn0.75 | 0.5 | 700 | 10 | 0.5 | 30.5 | 0.18 | 23.3 | 405.8 | 13.1 |  | 0 | 12000 | 61.8 | 69.8 | 0.89
10%Ni/MnOx | 0.5 | 550 | 10 | 0.5 | 55.1 | 0.12 | 8.5 | 503.2 | 17.6 |  | 0 | 12000 | 17.4 |  | 0.68
10%Ni/MnOx | 0.5 | 600 | 10 | 0.5 | 55.1 | 0.12 | 8.5 | 503.2 | 17.6 |  | 0 | 12000 | 24.7 |  | 0.75
10%Ni/MnOx | 0.5 | 650 | 10 | 0.5 | 55.1 | 0.12 | 8.5 | 503.2 | 17.6 |  | 0 | 12000 | 26.3 |  | 0.84
10%Ni/MnOx | 0.5 | 700 | 10 | 0.5 | 55.1 | 0.12 | 8.5 | 503.2 | 17.6 |  | 0 | 12000 | 37.7 | 56.5 | 0.8
12%Ni@Al2O3 | 0.5 | 600 | 12 | 0.5 | 15.4 | 1.05 | 233 | 865 | 9.5 | 8.7 | 0 | 36000 | 41 | 42.2
12%Ni@Al2O3 | 0.5 | 650 | 12 | 0.5 | 15.4 | 1.05 | 233 | 865 | 9.5 | 8.7 | 0 | 36000 | 56.2 | 63.4
12%Ni@Al2O3 | 0.5 | 700 | 12 | 0.5 | 15.4 | 1.05 | 233 | 865 | 9.5 | 8.7 | 0 | 36000 | 70.1 | 76.7
12%Ni@Al2O3 | 0.5 | 750 | 12 | 0.5 | 15.4 | 1.05 | 233 | 865 | 9.5 | 8.7 | 0 | 36000 | 82.5 | 88.1
12%Ni@Al2O3 | 0.5 | 800 | 12 | 0.5 | 15.4 | 1.05 | 233 | 865 | 9.5 | 8.7 | 0 | 36000 | 90.8 | 94.4 | 1.05
12%Ni/Al2O3 | 0.5 | 600 | 12 | 0.5 | 15.6 | 0.36 | 102 | 821 | 14.8 | 3.1 | 0 | 36000 | 43.6 | 45.1
12%Ni/Al2O3 | 0.5 | 650 | 12 | 0.5 | 15.6 | 0.36 | 102 | 821 | 14.8 | 3.1 | 0 | 36000 | 59.1 | 60.5
12%Ni/Al2O3 | 0.5 | 700 | 12 | 0.5 | 15.6 | 0.36 | 102 | 821 | 14.8 | 3.1 | 0 | 36000 | 67 | 70.3
12%Ni/Al2O3 | 0.5 | 750 | 12 | 0.5 | 15.6 | 0.36 | 102 | 821 | 14.8 | 3.1 | 0 | 36000 | 75.6 | 79.8
12%Ni/Al2O3 | 0.5 | 800 | 12 | 0.5 | 15.6 | 0.36 | 102 | 821 | 14.8 | 3.1 | 0 | 36000 | 79.5 | 82.8 | 0.88
Ni10CeAl | 0.5 | 650 | 10 | 0.5 | 4 | 0.37 | 173.4 | 825 | 11.5 |  | 0 | 40000 | 49.5 | 52 | 0.93
Ni10CeAl | 0.5 | 700 | 10 | 0.5 | 4 | 0.37 | 173.4 | 825 | 11.5 |  | 0 | 40000 | 68.1 | 77.7 | 0.96
Ni10CeAl | 0.5 | 750 | 10 | 0.5 | 4 | 0.37 | 173.4 | 825 | 11.5 |  | 0 | 40000 | 82.7 | 87.8 | 1
Ni10CeAl | 0.5 | 800 | 10 | 0.5 | 4 | 0.37 | 173.4 | 825 | 11.5 |  | 0 | 40000 | 90.5 | 94.5 | 1.02
Ni10CeAl | 0.5 | 750 | 10 | 0.5 | 4 | 0.37 | 173.4 | 825 | 11.5 |  | 0 | 20000 | 96.3 | 96.7 | 0.98
Ni10CeAl | 0.5 | 750 | 10 | 0.5 | 4 | 0.37 | 173.4 | 825 | 11.5 |  | 0 | 60000 | 76.4 | 83 | 0.94
Ni10CeAl | 0.5 | 750 | 10 | 0.5 | 4 | 0.37 | 173.4 | 825 | 11.5 |  | 0 | 80000 | 74.8 | 81.4 | 0.92
Ni10CeAl | 0.5 | 750 | 10 | 0.5 | 4 | 0.37 | 173.4 | 825 | 11.5 |  | 0 | 100000 | 72.7 | 78.9 | 0.88
Ni10CeAl | 0.5 | 750 | 10 | 0.5 | 4 | 0.37 | 173.4 | 825 | 11.5 |  | 0 | 40000 | 82.7 | 86.9 | 0.93
Ni10CeAl | 0.5 | 750 | 10 | 0.5 | 4 | 0.37 | 173.4 | 825 | 11.5 |  | 0 | 40000 | 75.3 | 90.8 | 1.38
Ni10CeAl | 0.5 | 750 | 10 | 0.5 | 4 | 0.37 | 173.4 | 825 | 11.5 |  | 0 | 40000 | 69.7 | 95.2 | 1.62
Ni(12.5)/ZA | 0.5 | 700 | 12.5 | 8 | 10.35 | 0.11 | 44 | 548.6 | 34.8 |  | 0 | 18000 | 58.5 | 80.4 | 1.03
Ni(12.5)/Ce(3)-ZA | 0.5 | 700 | 12.5 | 8 | 12.9 | 0.12 | 39.9 | 606.5 | 17.3 |  | 1.1 | 18000 | 69.6 | 84.4 | 1
Ni(12.5)/Ce(5)-ZA | 0.5 | 700 | 12.5 | 8 | 12.9 | 0.12 | 39.9 | 634.2 | 18.1 |  | 1.1 | 18000 | 71.1 | 84.5 | 0.99
Ni(12.5)/Ce(7)-ZA | 0.5 | 700 | 12.5 | 8 | 12.9 | 0.12 | 39.9 | 632 | 20.2 |  | 1.1 | 18000 | 67.7 | 84.5 | 0.98
10Ni/SBA-15 | 0.5 | 500 | 10 | 0.5 | 9.3 | 0.93 | 401 | 471 | 10.6 | 9.1 | 0 | 12000 | 1.5 | 8.1 | 0
10Ni/SBA-15 | 0.5 | 550 | 10 | 0.5 | 9.3 | 0.93 | 401 | 471 | 10.6 | 9.1 | 0 | 12000 | 10.2 | 18.3 | 0.11
10Ni/SBA-15 | 0.5 | 600 | 10 | 0.5 | 9.3 | 0.93 | 401 | 471 | 10.6 | 9.1 | 0 | 12000 | 21.4 | 34.6 | 0.35
10Ni/SBA-15 | 0.5 | 650 | 10 | 0.5 | 9.3 | 0.93 | 401 | 471 | 10.6 | 9.1 | 0 | 12000 | 36.7 | 50.4 | 0.49
10Ni/SBA-15 | 0.5 | 700 | 10 | 0.5 | 9.3 | 0.93 | 401 | 471 | 10.6 | 9.1 | 0 | 12000 | 55.5 | 66.2 | 0.6
ZrO2/10Ni/SBA-15 | 0.5 | 500 | 10 | 0.5 | 6.5 | 0.93 | 567.8 | 559.6 | 11.7 | 8.3 | 0 | 12000 | 0 | 0 | 0
ZrO2/10Ni/SBA-15 | 0.5 | 550 | 10 | 0.5 | 6.5 | 0.93 | 567.8 | 559.6 | 11.7 | 8.3 | 0 | 12000 | 15.8 | 23.4 | 0.3
ZrO2/10Ni/SBA-15 | 0.5 | 600 | 10 | 0.5 | 6.5 | 0.93 | 567.8 | 559.6 | 11.7 | 8.3 | 0 | 12000 | 22.4 | 32.1 | 0.39
ZrO2/10Ni/SBA-15 | 0.5 | 650 | 10 | 0.5 | 6.5 | 0.93 | 567.8 | 559.6 | 11.7 | 8.3 | 0 | 12000 | 32.6 | 42.3 | 0.5
ZrO2/10Ni/SBA-15 | 0.5 | 700 | 10 | 0.5 | 6.5 | 0.93 | 567.8 | 559.6 | 11.7 | 8.3 | 0 | 12000 | 45.3 | 55 | 0.55
Y2O3/10Ni/SBA-15 | 0.5 | 500 | 10 | 0.5 | 6.6 | 0.72 | 434.5 | 571.2 | 10.5 | 9.2 | 0 | 12000 | 7.6 | 17.8 | 0.27
Y2O3/10Ni/SBA-15 | 0.5 | 550 | 10 | 0.5 | 6.6 | 0.72 | 434.5 | 571.2 | 10.5 | 9.2 | 0 | 12000 | 13.8 | 22.4 | 0.33
Y2O3/10Ni/SBA-15 | 0.5 | 600 | 10 | 0.5 | 6.6 | 0.72 | 434.5 | 571.2 | 10.5 | 9.2 | 0 | 12000 | 28.5 | 39.7 | 0.54
Y2O3/10Ni/SBA-15 | 0.5 | 650 | 10 | 0.5 | 6.6 | 0.72 | 434.5 | 571.2 | 10.5 | 9.2 | 0 | 12000 | 51 | 55 | 0.62
Y2O3/10Ni/SBA-15 | 0.5 | 700 | 10 | 0.5 | 6.6 | 0.72 | 434.5 | 571.2 | 10.5 | 9.2 | 0 | 12000 | 70.3 | 73.3 | 0.65
Sm2O3/10Ni/SBA-15 | 0.5 | 500 | 10 | 0.5 | 7.5 | 0.8 | 422.9 | 581.1 | 9.7 | 10 | 0 | 12000 | 12.7 | 20.9 | 0.34
Sm2O3/10Ni/SBA-15 | 0.5 | 550 | 10 | 0.5 | 7.5 | 0.8 | 422.9 | 581.1 | 9.7 | 10 | 0 | 12000 | 25.5 | 34.1 | 0.47
Sm2O3/10Ni/SBA-15 | 0.5 | 600 | 10 | 0.5 | 7.5 | 0.8 | 422.9 | 581.1 | 9.7 | 10 | 0 | 12000 | 38 | 45.4 | 0.56
Sm2O3/10Ni/SBA-15 | 0.5 | 650 | 10 | 0.5 | 7.5 | 0.8 | 422.9 | 581.1 | 9.7 | 10 | 0 | 12000 | 53.5 | 61.1 | 0.63
Sm2O3/10Ni/SBA-15 | 0.5 | 700 | 10 | 0.5 | 7.5 | 0.8 | 422.9 | 581.1 | 9.7 | 10 | 0 | 12000 | 72.3 | 74.9 | 0.66
HTNi25-Ce | 0.5 | 550 | 25 | 0.5 | 13 | 0.33 | 2 | 835 | 8 |  | 1.1 | 20000 | 40 | 41 | 0.95
Ni/SBA-15(en) | 0.5 | 600 | 7.5 | 0.5 | 6.2 | 0.79 | 511 | 602 | 4.1 |  | 0 | 22500 | 46.2 | 58.2 | 0.99
Ni/SBA-15(en) | 0.5 | 650 | 7.5 | 0.5 | 6.2 | 0.79 | 511 | 602 | 4.1 |  | 0 | 22500 | 63.5 | 70.2 | 0.92
Ni/SBA-15(en) | 0.5 | 700 | 7.5 | 0.5 | 6.2 | 0.79 | 511 | 602 | 4.1 |  | 0 | 22500 | 78.8 | 82.6 | 0.93
Ni/SBA-15(en) | 0.5 | 750 | 7.5 | 0.5 | 6.2 | 0.79 | 511 | 602 | 4.1 |  | 0 | 22500 | 88.2 | 89.9 | 0.92
Ni/SBA-15(en) | 0.5 | 800 | 7.5 | 0.5 | 6.2 | 0.79 | 511 | 602 | 4.1 |  | 0 | 22500 | 93.7 | 94.3 | 0.94
Ni/SBA-15(cit) | 0.5 | 600 | 7.5 | 0.5 | 4.72 | 0.68 | 579 | 650 | 4.2 |  | 0 | 22500 | 38.8 | 56 | 1.2
Ni/SBA-15(cit) | 0.5 | 650 | 7.5 | 0.5 | 4.72 | 0.68 | 579 | 650 | 4.2 |  | 0 | 22500 | 58.4 | 68.3 | 1.1
Ni/SBA-15(cit) | 0.5 | 700 | 7.5 | 0.5 | 4.72 | 0.68 | 579 | 650 | 4.2 |  | 0 | 22500 | 75.3 | 82.6 | 1.1
Ni/SBA-15(ace) | 0.5 | 650 | 7.5 | 0.5 | 4.82 | 0.68 | 552 | 623 | 6.1 |  | 0 | 22500 | 63.5 | 70.6 | 0.96
Ni/SBA-15(ace) | 0.5 | 700 | 7.5 | 0.5 | 4.82 | 0.68 | 552 | 623 | 6.1 |  | 0 | 22500 | 78.8 | 83.2 | 0.95
Ni/SBA-15(ace) | 0.5 | 750 | 7.5 | 0.5 | 4.82 | 0.68 | 552 | 623 | 6.1 |  | 0 | 22500 | 88.2 | 91.5 | 0.94
Ni/SBA-15(ace) | 0.5 | 800 | 7.5 | 0.5 | 4.82 | 0.68 | 552 | 623 | 6.1 |  | 0 | 22500 | 93.7 | 95.2 | 0.94
Ni/SBA-15(CM) | 0.5 | 600 | 7.5 | 0.5 | 4.87 | 0.81 | 663 | 417 | 18.9 |  | 0 | 22500 | 43.8 | 49.7 | 1.2
NiAl2O4/g-Al2O3 | 0.5 | 750 | 13 | 0.5 | 4 | 0.26 | 187 | 825 | 9.1 |  | 0 | 180000 | 48.8 | 60.2 | 0.87
NiAl2O4/g-Al2O3-1La | 0.5 | 750 | 13 | 0.5 | 4.1 | 0.25 | 188 | 819 | 8.5 |  | 0 | 180000 | 59.5 | 70 | 0.89
NiAl2O4/g-Al2O3-2La | 0.5 | 750 | 13 | 0.5 | 4.2 | 0.24 | 187 | 812 | 8.7 |  | 0 | 180000 | 64.1 | 73.5 | 0.9
NiAl2O4/g-Al2O3-3La | 0.5 | 750 | 13 | 0.5 | 4.3 | 0.24 | 189 | 805 | 9.1 |  | 0 | 180000 | 70.5 | 80.8 | 0.92
NiAl2O4/g-Al2O3-5La | 0.5 | 750 | 13 | 0.5 | 4.4 | 0.23 | 176 | 811 | 8.4 |  | 0 | 180000 | 65.6 | 75.7 | 0.89
NiAl2O4/g-Al2O3-7La | 0.5 | 750 | 13 | 0.5 | 4.5 | 0.21 | 171 | 818 | 8.8 |  | 0 | 180000 | 54.7 | 67.8 | 0.81
5Ni/La2O3-LOC | 0.5 | 700 | 5.7 | 50 | 18.3 | 0.08 | 9.2 | 745 | 30.1 |  | 0 | 60000 | 70.4 | 74.9 | 0.88
5Ni/La2O3-C | 0.5 | 700 | 6.1 | 50 | 27.4 | 0.17 | 23 | 535 | 13.8 |  | 0 | 60000 | 43.8 | 54.3 | 0.8
M-Ni@SiO2 | 0.5 | 800 | 4.9 | 20 | 1.5 | 0.6 | 87 | 750 | 4.2 | 14.1 | 0 | 18000 | 90.5 | 91.7 | 0.98
Ni/SBA-15 | 0.5 | 700 | 10 | 0.5 | 5.66 | 0.85 | 511 | 385 | 15.2 | 7.8 | 0 | 36000 | 54.55 | 70.8 | 0.78
Ni@SBA-15 | 0.5 | 700 | 10 | 0.5 | 5.66 | 0.92 | 570 | 510 | 4.1 | 19 | 0 | 36000 | 76.2 | 84.6 | 0.88
10Ni-SBA15 | 0.5 | 500 | 10 | 0.5 | 9.3 | 0.93 | 401 | 478 | 11.5 | 10.2 | 0 | 12000 | 0.5 | 8 | 0
10Ni-SBA15 | 0.5 | 550 | 10 | 0.5 | 9.3 | 0.93 | 401 | 478 | 11.5 | 10.2 | 0 | 12000 | 9 | 19.6 | 0.15
10Ni-SBA15 | 0.5 | 600 | 10 | 0.5 | 9.3 | 0.93 | 401 | 478 | 11.5 | 10.2 | 0 | 12000 | 22.5 | 35.2 | 0.48
10Ni-SBA15 | 0.5 | 650 | 10 | 0.5 | 9.3 | 0.93 | 401 | 478 | 11.5 | 10.2 | 0 | 12000 | 37 | 50.7 | 0.62
10Ni-SBA15 | 0.5 | 700 | 10 | 0.5 | 9.3 | 0.93 | 401 | 478 | 11.5 | 10.2 | 0 | 12000 | 54.8 | 66.4 | 0.76
3Sm-10Ni-SBA15 | 0.5 | 500 | 10 | 0.5 | 7.58 | 0.8 | 422.9 | 595 | 13.8 | 13.8 | 1.2 | 12000 | 12.8 | 21.6 | 0.42
3Sm-10Ni-SBA15 | 0.5 | 550 | 10 | 0.5 | 7.58 | 0.8 | 422.9 | 595 | 13.8 | 13.8 | 1.2 | 12000 | 26.8 | 31.3 | 0.58
3Sm-10Ni-SBA15 | 0.5 | 600 | 10 | 0.5 | 7.58 | 0.8 | 422.9 | 595 | 13.8 | 13.8 | 1.2 | 12000 | 39.1 | 43.6 | 0.71
3Sm-10Ni-SBA15 | 0.5 | 650 | 10 | 0.5 | 7.58 | 0.8 | 422.9 | 595 | 13.8 | 13.8 | 1.2 | 12000 | 53.7 | 58.1 | 0.79
3Sm-10Ni-SBA15 | 0.5 | 700 | 10 | 0.5 | 7.58 | 0.8 | 422.9 | 595 | 13.8 | 13.8 | 1.2 | 12000 | 71.9 | 72.2 | 0.83
750-NC | 0.45 | 750 | 14 | 0.5 | 4.6 | 0.16 | 140 | 688 | 7 | 1.3 | 0 | 158000 | 67.7 | 68.1 | 0.78
850-NC | 0.45 | 850 | 14 | 0.5 | 6 | 0.08 | 53 | 688 | 10 | 3.3 | 0 | 158000 | 85.5 | 81.2 | 0.85
2.5%Ni-MgO-Al2O3 | 0.5 | 550 | 2.5 | 0.5 | 8.7 | 0.42 | 194 | 807 | 9.65 |  | 0 | 18000 | 21.2 | 25.9 | 0.64
2.5%Ni-MgO-Al2O3 | 0.5 | 600 | 2.5 | 0.5 | 8.7 | 0.42 | 194 | 807 | 9.65 |  | 0 | 18000 | 32.1 | 40.8 | 0.71
2.5%Ni-MgO-Al2O3 | 0.5 | 650 | 2.5 | 0.5 | 8.7 | 0.42 | 194 | 807 | 9.65 |  | 0 | 18000 | 45.6 | 57.4 | 0.78
2.5%Ni-MgO-Al2O3 | 0.5 | 700 | 2.5 | 0.5 | 8.7 | 0.42 | 194 | 807 | 9.65 |  | 0 | 18000 | 58.9 | 71.5 | 0.86
5%Ni-MgO-Al2O3 | 0.5 | 550 | 5 | 0.5 | 8.05 | 0.39 | 193 | 857 | 9.38 |  | 0 | 18000 | 24.7 | 29.2 | 0.69
5%Ni-MgO-Al2O3 | 0.5 | 600 | 5 | 0.5 | 8.05 | 0.39 | 193 | 857 | 9.38 |  | 0 | 18000 | 36.6 | 46.1 | 0.76
5%Ni-MgO-Al2O3 | 0.5 | 650 | 5 | 0.5 | 8.05 | 0.39 | 193 | 857 | 9.38 |  | 0 | 18000 | 52 | 64.4 | 0.83
5%Ni-MgO-Al2O3 | 0.5 | 700 | 5 | 0.5 | 8.05 | 0.39 | 193 | 857 | 9.38 |  | 0 | 18000 | 66 | 76.4 | 0.88
7.5%Ni-MgO-Al2O3 | 0.5 | 550 | 7.5 | 0.5 | 7.52 | 0.37 | 195 | 826 | 8.98 |  | 0 | 18000 | 24.3 | 29.5 | 0.71
7.5%Ni-MgO-Al2O3 | 0.5 | 600 | 7.5 | 0.5 | 7.52 | 0.37 | 195 | 826 | 8.98 |  | 0 | 18000 | 38 | 47.2 | 0.78
7.5%Ni-MgO-Al2O3 | 0.5 | 650 | 7.5 | 0.5 | 7.52 | 0.37 | 195 | 826 | 8.98 |  | 0 | 18000 | 52.5 | 64.6 | 0.84
7.5%Ni-MgO-Al2O3 | 0.5 | 700 | 7.5 | 0.5 | 7.52 | 0.37 | 195 | 826 | 8.98 |  | 0 | 18000 | 67 | 77.2 | 0.88
10%Ni-MgO-Al2O3 | 0.5 | 550 | 10 | 0.5 | 7.94 | 0.37 | 186 | 829 | 9.13 |  | 0 | 18000 | 26 | 29.7 | 0.76
10%Ni-MgO-Al2O3 | 0.5 | 600 | 10 | 0.5 | 7.94 | 0.37 | 186 | 829 | 9.13 |  | 0 | 18000 | 38.5 | 48.5 | 0.83
10%Ni-MgO-Al2O3 | 0.5 | 650 | 10 | 0.5 | 7.94 | 0.37 | 186 | 829 | 9.13 |  | 0 | 18000 | 53.7 | 63.8 | 0.88
10%Ni-MgO-Al2O3 | 0.5 | 700 | 10 | 0.5 | 7.94 | 0.37 | 186 | 829 | 9.13 |  | 0 | 18000 | 68.6 | 78.2 | 0.9
12.5%Ni-MgO-Al2O3 | 0.5 | 550 | 12.5 | 0.5 | 7.41 | 0.35 | 189 | 841 | 8.7 |  | 0 | 18000 | 25.2 | 28.7 | 0.78
12.5%Ni-MgO-Al2O3 | 0.5 | 600 | 12.5 | 0.5 | 7.41 | 0.35 | 189 | 841 | 8.7 |  | 0 | 18000 | 39.7 | 47.2 | 0.9
12.5%Ni-MgO-Al2O3 | 0.5 | 650 | 12.5 | 0.5 | 7.41 | 0.35 | 189 | 841 | 8.7 |  | 0 | 18000 | 55.6 | 65.4 | 0.9
12.5%Ni-MgO-Al2O3 | 0.5 | 700 | 12.5 | 0.5 | 7.41 | 0.35 | 189 | 841 | 8.7 |  | 0 | 18000 | 70.5 | 78.9 | 0.92
12.5%Ni-MgO-Al2O3 | 0.33 | 700 | 12.5 | 0.5 | 7.41 | 0.35 | 189 | 841 | 8.7 |  | 0 | 18000 | 90.2 | 63.1 | 0.76
12.5%Ni-MgO-Al2O3 | 0.25 | 700 | 12.5 | 0.5 | 7.41 | 0.35 | 189 | 841 | 8.7 |  | 0 | 18000 | 98.2 | 52.8 | 0.63
15%Ni-MgO-Al2O3 | 0.5 | 550 | 15 | 0.5 | 7.48 | 0.35 | 187 | 829 | 8.57 |  | 0 | 18000 | 28 | 29 | 0.85
15%Ni-MgO-Al2O3 | 0.5 | 600 | 15 | 0.5 | 7.48 | 0.35 | 187 | 829 | 8.57 |  | 0 | 18000 | 42.5 | 47.9 | 0.92
15%Ni-MgO-Al2O3 | 0.5 | 650 | 15 | 0.5 | 7.48 | 0.35 | 187 | 829 | 8.57 |  | 0 | 18000 | 59.4 | 66.2 | 0.93
15%Ni-MgO-Al2O3 | 0.5 | 700 | 15 | 0.5 | 7.48 | 0.35 | 187 | 829 | 8.57 |  | 0 | 18000 | 72.6 | 81 | 0.94
12Ni/Al2O3-EISA | 0.5 | 800 | 11.9 | 20 | 8.53 | 0.67 | 188 | 800 | 15.6 | 77 | 0 | 72000 | 89 | 91
12Ni/Al2O3-IMP | 0.5 | 800 | 11.7 | 20 | 12.6 | 0.37 | 56 | 800 | 24.5 | 43 | 0 | 72000 | 57 | 71
12Ni/Al2O3-EISA | 0.5 | 800 | 11.9 | 80 | 8.53 | 0.67 | 188 | 800 | 18.3 | 69 | 0 | 72000 | 89 | 89.1
Ni(10)/CZ | 0.5 | 550 | 10 | 5 | 10.5 | 0.22 | 83 | 800 | 1.84 |  | 0 | 20000 | 38.6 | 37.7 | 1
Ni/La2Zr2O7–C | 0.5 | 800 | 6 | 10 | 15.7 | 0.056 | 8.6 | 356 | 10.7 |  | 0 | 36000 | 59.32 | 73.26 | 0.86
Ni/La2Zr2O7–H2P–C | 0.5 | 800 | 6 | 10 | 14.2 | 0.035 | 5.5 | 365 | 7.7 |  | 0 | 36000 | 59.73 | 79.58 | 0.91
Ni/La2Zr2O7–ArP–C | 0.5 | 800 | 6 | 10 | 15.9 | 0.042 | 5.8 | 351 | 8.8 |  | 0 | 36000 | 62.52 | 76.63 | 0.87
Ni/La2Zr2O7–C–H2P | 0.5 | 800 | 6 | 10 | 14.7 | 0.037 | 4.1 | 363 | 11.1 |  | 0 | 36000 | 65.72 | 74.21 | 0.86
Ni/La2Zr2O7–C–ArP | 0.5 | 800 | 6 | 10 | 14.1 | 0.036 | 5.9 | 354 | 7.7 |  | 0 | 36000 | 67.58 | 78.84 | 0.89
Ni–ZrO2-CR-10 | 0.5 | 750 | 15 | 10 | 5 | 0.31 | 193 | 662 | 7.3 | 6.8 | 0 | 24000 | 53.66 | 59.97
Ni–ZrO2-CR-15 | 0.5 | 750 | 15 | 10 | 5.6 | 0.37 | 203 | 672 | 7.2 | 7 | 0 | 24000 | 93.9 | 96.79
Ni–ZrO2-CR-20 | 0.5 | 750 | 15 | 10 | 5.2 | 0.35 | 221 | 690 | 12.4 | 5.5 | 0 | 24000 | 92.68 | 95.1
Ni–ZrO2-CR-25 | 0.5 | 750 | 15 | 10 | 5.2 | 0.35 | 202 | 700 | 13.2 | 4.8 | 0 | 24000 | 86.34 | 91.44
Ni–ZrO2-C | 0.5 | 750 | 15 | 10 | 9.3 | 0.16 | 53 | 514 | 15.3 | 6.6 | 0 | 24000 | 54.11 | 61.82
Ni–ZrO2-IMP | 0.5 | 750 | 15 | 10 | 8 | 0.23 | 96 | 579 | 15.5 | 6.2 | 0 | 24000 | 69.91 | 77.3
Ni–ZrO2-CR-15 | 0.5 | 700 | 15 | 80 | 5.6 | 0.37 | 203 | 672 | 7.2 | 7 | 0 | 24000 | 85 | 88 | 0.94
CP | 0.4 | 600 | 9.4 | 5 | 17 | 1.143 | 285 | 817 | 22.6 | 2.9 | 0 | 90000 | 31 | 43 | 0.74
WI | 0.4 | 600 | 10 | 5 | 9.8 | 0.72 | 200 | 817 | 11.1 | 5.9 | 0 | 90000 | 23 | 32 | 0.7
CA | 0.4 | 600 | 10.7 | 5 | 4 | 0.136 | 135 | 869 | 5.8 | 11.4 | 0 | 90000 | 26 | 38 | 0.694
CP | 0.4 | 650 | 9.4 | 5 | 17 | 1.143 | 285 | 817 | 22.6 | 2.9 | 0 | 90000 | 42 | 55 | 0.77
WI | 0.4 | 650 | 10 | 5 | 9.8 | 0.72 | 200 | 817 | 11.1 | 5.9 | 0 | 90000 | 30 | 42 | 0.72
CA | 0.4 | 650 | 10.7 | 5 | 4 | 0.136 | 135 | 869 | 5.8 | 11.4 | 0 | 90000 | 36 | 49 | 0.73
CP | 0.4 | 700 | 9.4 | 5 | 17 | 1.143 | 285 | 817 | 22.6 | 2.9 | 0 | 90000 | 54 | 66 | 0.81
WI | 0.4 | 700 | 10 | 5 | 9.8 | 0.72 | 200 | 817 | 11.1 | 5.9 | 0 | 90000 | 39 | 53 | 0.77
CA | 0.4 | 700 | 10.7 | 5 | 4 | 0.136 | 135 | 869 | 5.8 | 11.4 | 0 | 90000 | 52 | 55 | 0.744
CP | 0.4 | 750 | 9.4 | 5 | 17 | 1.143 | 285 | 817 | 22.6 | 2.9 | 0 | 90000 | 65 | 77 | 0.85
WI | 0.4 | 750 | 10 | 5 | 9.8 | 0.72 | 200 | 817 | 11.1 | 5.9 | 0 | 90000 | 46 | 60 | 0.785
CA | 0.4 | 750 | 10.7 | 5 | 4 | 0.136 | 135 | 869 | 5.8 | 11.4 | 0 | 90000 | 54 | 67 | 0.796
CP | 0.4 | 800 | 9.4 | 5 | 17 | 1.143 | 285 | 817 | 22.6 | 2.9 | 0 | 90000 | 74 | 85 | 0.89
WI | 0.4 | 800 | 10 | 5 | 9.8 | 0.72 | 200 | 817 | 11.1 | 5.9 | 0 | 90000 | 53 | 65 | 0.8
CA | 0.4 | 800 | 10.7 | 5 | 4 | 0.136 | 135 | 869 | 5.8 | 11.4 | 0 | 90000 | 69 | 80 | 0.863
5%Ni/0%KF–Al2O3 | 0.5 | 700 | 5 | 65 | 7.1 | 0.22 | 125.4 | 511 | 10.3 |  | 0 | 30000 | 72 | 67
5%Ni/1%KF–Al2O3 | 0.5 | 700 | 5 | 65 | 11.3 | 0.22 | 76.7 | 511 | 7.9 |  | 0 | 30000 | 56 | 56
5%Ni/5%KF–Al2O3 | 0.5 | 700 | 5 | 65 | 9.9 | 0.2 | 81.3 | 511 | 6.1 |  | 0 | 30000 | 58 | 65
5%Ni/10%KF–Al2O3 | 0.5 | 700 | 5 | 65 | 13.7 | 0.03 | 8.7 | 593 | 18.9 |  | 0 | 30000 | 67 | 59
Ni/MgO | 0.49 | 650 | 10 | 10 | 6.6 | 0.21 | 38.8 | 800 | 1.8 |  | 0 | 60000 | 7.6 | 22 | 0.65
Ni/MgO-Al2O3(8%) | 0.49 | 650 | 10 | 10 | 6.4 | 0.36 | 50.47 | 800 | 1.7 |  | 0 | 60000 | 27.1 | 40.1 | 0.627
Ni/MgO-Al2O3(11%) | 0.49 | 650 | 10 | 10 | 5.6 | 0.35 | 117.3 | 800 | 1.7 |  | 0 | 60000 | 40 | 52.5 | 0.639
Ni/MgO-Al2O3(15%) | 0.49 | 650 | 10 | 10 | 3.8 | 0.28 | 135.5 | 800 | 1.4 |  | 0 | 60000 | 52.8 | 63.67 | 0.7
Ni/MgO-Al2O3(30%) | 0.49 | 650 | 10 | 10 | 3.3 | 0.34 | 149.2 | 800 | 1.5 |  | 0 | 60000 | 36.8 | 45.1 | 0.72
Ni/MgO-Al2O3(45%) | 0.49 | 650 | 10 | 10 | 3.4 | 0.45 | 161.7 | 800 | 1.7 |  | 0 | 60000 | 29 | 36.67 | 0.655
Ce0.8Pr0.2O2 | 0.2 | 750 | 5 | 25 | 11.5 | 0.039 | 11 | 700 | 2.8 |  | 0 | 30000 | 73 | 82 | 0.99
Ce0.5Pr0.5O2 | 0.2 | 750 | 5 | 25 | 16.7 | 0.072 | 10 | 700 | 3.2 |  | 0 | 30000 | 65 | 76 | 0.9
Ce0.35Pr0.65O2 | 0.2 | 750 | 5 | 25 | 22.4 | 0.056 | 9 | 700 | 3 |  | 0 | 30000 | 62 | 75 | 0.8
Ce0.2Pr0.8O2 | 0.2 | 750 | 5 | 25 | 22.3 | 0.035 | 5 | 700 | 3.7 |  | 0 | 30000 | 42 | 57 | 0.7
NiCu0-LDO | 0.5 | 700 | 10 | 80 | 16.6 | 0.34 | 80 | 400 | 9.8 |  | 0 | 24000 | 63 | 65
Ni/Al2O3–F | 0.5 | 700 | 10 | 5 | 2.05 | 0.16 | 99.7 | 800 | 3.4 |  | 0 | 48000 | 54 | 70 | 0.85
HMA@Ni/SBA-15 | 0.48 | 750 | 10.52 | 6 | 6.1 | 0.98 | 563 | 599 | 4.7 | 2 | 0 | 100000 | 76 | 86 | 0.75
Ni/SBA-15 | 0.48 | 750 | 12.72 | 6 | 6.5 | 0.93 | 574 | 469 | 7.1 | 0.5 | 0 | 100000 | 66 | 68 | 0.78
Ni/MCeZrc | 0.5 | 700 | 7 | 45 | 5.617 | 0.176 | 71.695 | 500 | 9.9 |  | 0 | 15000 | 62 | 75 | 0.727
Ni/Si-MCeZr−0.05c | 0.5 | 700 | 7 | 45 | 4.895 | 0.202 | 96.847 | 500 | 8.4 |  | 0 | 15000 | 74 | 83 | 0.78
Ni/Si-MCeZr−0.15c | 0.5 | 700 | 7 | 45 | 4.897 | 0.173 | 97.41 | 500 | 7.3 |  | 0 | 15000 | 79 | 85 | 0.77
Ni/Si-MCeZr−0.25c | 0.5 | 700 | 7 | 45 | 5.614 | 0.197 | 114.059 | 500 | 7.2 |  | 0 | 15000 | 80 | 85 | 0.79
Ni/Si-MCeZr−0.40c | 0.5 | 700 | 7 | 45 | 0.63 | 0.26 | 144.357 | 510 | 6 |  | 0 | 15000 | 75 | 80 | 0.78
0.05 g/g (5 mass %) Ni/Al2O3 | 0.5 | 700 | 5 | 4.2 | 6.2 | 0.63 | 293.9 | 640 | 5.1 |  | 0 | 18000 | 44
0.075 g/g (7.5 mass %) Ni/Al2O3 | 0.5 | 700 | 7.5 | 4.2 | 6.6 | 0.56 | 252.4 | 640 | 5.3 |  | 0 | 18000 | 53
0.1 g/g (10 mass %) Ni/Al2O3 | 0.5 | 700 | 10 | 4.2 | 6.2 | 0.62 | 290.2 | 690 | 5.4 |  | 0 | 18000 | 53
Nisingle bondCe/Al2O3-500 | 0.16 | 700 | 11 | 12 | 4 | 0.2964 | 214 | 675 | 5 |  | 1.12 | 300000 | 86.9 | 89.9
Nisingle bondCe/Al2O3-600 | 0.16 | 750 | 11 | 12 | 4.4 | 0.3004 | 202 | 727 | 7 |  | 1.12 | 300000 | 85.4 | 89
Nisingle bondCe/Al2O3-750 | 0.16 | 750 | 11 | 12 | 5.1 | 0.3049 | 167 | 750 | 9.5 |  | 1.12 | 300000 | 82.2 | 86.4
Nisingle bondCe/Al2O3-900 | 0.16 | 750 | 11 | 12 | 7.2 | 0.3033 | 114 | 750 | 12 |  | 1.12 | 300000 | 77.1 | 82.9
Nisingle bondCe/Al2O3-1000 | 0.16 | 750 | 11 | 12 | 11 | 0.3011 | 70 | 750 | 25 |  | 1.12 | 300000 | 74.5 | 80.8
5 wt%Ni/Ce0.8Pr0.2O2 | 0.2 | 550 | 5 | 1 | 11.5 | 0.039 | 10.9 | 700 | 28.7 | 3.5 | 0 | 30000 | 14.3 | 19 | 0.44
5 wt%Ni/Ce0.8Pr0.2O2 | 0.2 | 600 | 5 | 1 | 11.5 | 0.039 | 10.9 | 700 | 28.7 | 3.5 | 0 | 30000 | 27.7 | 35.4 | 0.58
5 wt%Ni/Ce0.8Pr0.2O2 | 0.2 | 650 | 5 | 1 | 11.5 | 0.039 | 10.9 | 700 | 28.7 | 3.5 | 0 | 30000 | 44.6 | 57.8 | 0.82
5 wt%Ni/Ce0.8Pr0.2O2 | 0.2 | 700 | 5 | 1 | 11.5 | 0.039 | 10.9 | 700 | 28.7 | 3.5 | 0 | 30000 | 61.6 | 72.7 | 1.1
5 wt%Ni/Ce0.8Pr0.2O2 | 0.2 | 750 | 5 | 1 | 11.5 | 0.039 | 10.9 | 700 | 28.7 | 3.5 | 0 | 30000 | 71.5 | 83.4 | 1.2
5 wt%Ni/Ce0.8Zr0.2O2 | 0.2 | 550 | 5 | 1 | 8 | 0.057 | 22 | 700 | 14.4 | 6.5 | 0 | 30000 | 9.3 | 17 | 0.4
5 wt%Ni/Ce0.8Zr0.2O2 | 0.2 | 600 | 5 | 1 | 8 | 0.057 | 22 | 700 | 14.4 | 6.5 | 0 | 30000 | 25.7 | 32.7 | 0.57
5 wt%Ni/Ce0.8Zr0.2O2 | 0.2 | 650 | 5 | 1 | 8 | 0.057 | 22 | 700 | 14.4 | 6.5 | 0 | 30000 | 41.5 | 48 | 0.75
5 wt%Ni/Ce0.8Zr0.2O2 | 0.2 | 700 | 5 | 1 | 8 | 0.057 | 22 | 700 | 14.4 | 6.5 | 0 | 30000 | 55.7 | 65.8 | 0.86
5 wt%Ni/Ce0.8Zr0.2O2 | 0.2 | 750 | 5 | 1 | 8 | 0.057 | 22 | 700 | 14.4 | 6.5 | 0 | 30000 | 67.9 | 77.2 | 0.95
5 wt%Ni/Ce0.5Zr0.5O2 | 0.2 | 550 | 5 | 1 | 5.5 | 0.031 | 16.1 | 700 | 14.8 | 6.2 | 0 | 30000 | 3.1 | 11.9 | 0.28
5 wt%Ni/Ce0.5Zr0.5O2 | 0.2 | 600 | 5 | 1 | 5.5 | 0.031 | 16.1 | 700 | 14.8 | 6.2 | 0 | 30000 | 14.5 | 16.5 | 0.36
5 wt%Ni/Ce0.5Zr0.5O2 | 0.2 | 650 | 5 | 1 | 5.5 | 0.031 | 16.1 | 700 | 14.8 | 6.2 | 0 | 30000 | 20.7 | 21.8 | 0.38
5 wt%Ni/Ce0.5Zr0.5O2 | 0.2 | 700 | 5 | 1 | 5.5 | 0.031 | 16.1 | 700 | 14.8 | 6.2 | 0 | 30000 | 14.7 | 23.4 | 0.33
5 wt%Ni/Ce0.5Zr0.5O2 | 0.2 | 750 | 5 | 1 | 5.5 | 0.031 | 16.1 | 700 | 14.8 | 6.2 | 0 | 30000 | 19.7 | 26.1 | 0.32
5 wt% Ni/Ce0.8Pr0.2O2 | 0.2 | 550 | 5 | 50 | 11.5 | 0.039 | 10.9 | 700 | 28.7 | 3.5 | 0 | 30000 | 13 | 19
5 wt% Ni/Ce0.8Pr0.2O2 | 0.2 | 750 | 5 | 50 | 11.5 | 0.039 | 10.9 | 700 | 28.7 | 3.5 | 0 | 30000 | 74 | 84
CB‐LDO | 0.5 | 1000 | 10 | 20 | 14.5 | 0.38 | 106 | 702 | 7 |  | 0 | 60000 | 91.62 | 93.37 | 0.95
CB‐LDO | 0.5 | 1000 | 10 | 40 | 14.5 | 0.38 | 106 | 702 | 7 |  | 0 | 60000 | 91.97 | 94.41 | 0.96
CB‐LDO | 0.5 | 1000 | 10 | 60 | 14.5 | 0.38 | 106 | 702 | 7 |  | 0 | 60000 | 93.02 | 91.97 | 0.95
CB‐LDO | 0.5 | 1000 | 10 | 80 | 14.5 | 0.38 | 106 | 702 | 7 |  | 0 | 60000 | 90.92 | 92.32 | 0.92
CB‐LDO | 0.5 | 1000 | 10 | 100 | 14.5 | 0.38 | 106 | 702 | 7 |  | 0 | 60000 | 88.48 | 89.18 | 0.9
CB‐LDO | 0.5 | 900 | 10 | 20 | 14.5 | 0.38 | 106 | 702 | 7 |  | 0 | 60000 | 73.81 | 84.64 | 0.9
CB‐LDO | 0.5 | 900 | 10 | 40 | 14.5 | 0.38 | 106 | 702 | 7 |  | 0 | 60000 | 75.91 | 82.89 | 0.86
CB‐LDO | 0.5 | 900 | 10 | 60 | 14.5 | 0.38 | 106 | 702 | 7 |  | 0 | 60000 | 75.21 | 82.54 | 0.86
CB‐LDO | 0.5 | 900 | 10 | 80 | 14.5 | 0.38 | 106 | 702 | 7 |  | 0 | 60000 | 72.76 | 87.81 | 0.84
CB‐LDO | 0.5 | 900 | 10 | 100 | 14.5 | 0.38 | 106 | 702 | 7 |  | 0 | 60000 | 69.97 | 78.35 | 0.8
CB‐LDO | 0.5 | 800 | 10 | 20 | 14.5 | 0.38 | 106 | 702 | 7 |  | 0 | 60000 | 56 | 55.62 | 0.79
Ni-Al Srf | 0.47 | 500 | 5 | 0.5 | 9.6 | 0.58 | 223.5 | 809 | 18.2 |  | 0 | 3600 | 12.8 | 16.4 | 0.69
Ni-Al Pol | 0.47 | 500 | 5 | 0.5 | 16 | 0.71 | 144 | 756 | 15.5 | 6.7 | 0 | 3600 | 27.5 | 28.1 | 0.94
Ni-Zr Srf | 0.47 | 500 | 5 | 0.5 | 13.1 | 0.18 | 53.9 | 365 | 23.7 |  | 0 | 3600 | 10.3 | 18.6 | 0.56
Ni-Zr Pol | 0.47 | 500 | 5 | 0.5 | 7.9 | 0.05 | 22.8 | 445 | 17.3 | 6.1 | 0 | 3600 | 23.9 | 25.5 | 0.93
Ni-Ce Srf | 0.47 | 500 | 5 | 0.5 | 21.4 | 0.32 | 59.5 | 231 | 21.4 |  | 0 | 3600 | 13.4 | 17.7 | 0.71
Ni-Ce Pol | 0.47 | 500 | 5 | 0.5 | 7.4 | 0.05 | 30.2 | 449 | 19 | 5.8 | 0 | 3600 | 15.5 | 17.8 | 0.94
Ni-Al Srf | 0.47 | 600 | 5 | 0.5 | 9.6 | 0.58 | 223.5 | 809 | 18.2 |  | 0 | 3600 | 40.8 | 44.2 | 0.87
Ni-Al Pol | 0.47 | 600 | 5 | 0.5 | 16 | 0.71 | 144 | 756 | 15.5 |  | 0 | 3600 | 65.7 | 59.5 | 1.15
Ni-Zr Srf | 0.47 | 600 | 5 | 0.5 | 13.1 | 0.18 | 53.9 | 365 | 23.7 |  | 0 | 3600 | 24.7 | 34.3 | 0.59
Ni-Zr Pol | 0.47 | 600 | 5 | 0.5 | 7.9 | 0.05 | 22.8 | 445 | 17.3 |  | 0 | 3600 | 69.4 | 54.6 | 1.2
Ni-Ce Srf | 0.47 | 600 | 5 | 0.5 | 21.4 | 0.32 | 59.5 | 231 | 21.4 |  | 0 | 3600 | 47.6 | 55.4 | 0.76
Ni-Ce Pol | 0.47 | 600 | 5 | 0.5 | 7.4 | 0.05 | 30.2 | 449 | 19 |  | 0 | 3600 | 51.5 | 48.3 | 1.09
Ni-Al Srf | 0.47 | 700 | 5 | 0.5 | 9.6 | 0.58 | 223.5 | 809 | 18.2 |  | 0 | 3600 | 81.6 | 84.8 | 0.91
Ni-Al Pol | 0.47 | 700 | 5 | 0.5 | 16 | 0.71 | 144 | 756 | 15.5 |  | 0 | 3600 | 84.7 | 84.5 | 0.99
Ni-Zr Srf | 0.47 | 700 | 5 | 0.5 | 13.1 | 0.18 | 53.9 | 365 | 23.7 |  | 0 | 3600 | 58.9 | 67.5 | 0.83
Ni-Zr Pol | 0.47 | 700 | 5 | 0.5 | 7.9 | 0.05 | 22.8 | 445 | 17.3 |  | 0 | 3600 | 87.1 | 79.8 | 1.08
Ni-Ce Srf | 0.47 | 700 | 5 | 0.5 | 21.4 | 0.32 | 59.5 | 231 | 21.4 |  | 0 | 3600 | 78.6 | 83.5 | 0.89
Ni-Ce Pol | 0.47 | 700 | 5 | 0.5 | 7.4 | 0.05 | 30.2 | 449 | 19 |  | 0 | 3600 | 83.4 | 80.8 | 1.05
Ni-Al Srf | 0.47 | 800 | 5 | 0.5 | 9.6 | 0.58 | 223.5 | 809 | 18.2 |  | 0 | 3600 | 91.3 | 93.7 | 0.89
Ni-Al Pol | 0.47 | 800 | 5 | 0.5 | 16 | 0.71 | 144 | 756 | 15.5 |  | 0 | 3600 | 95.9 | 94.5 | 0.98
Ni-Zr Srf | 0.47 | 800 | 5 | 0.5 | 13.1 | 0.18 | 53.9 | 365 | 23.7 |  | 0 | 3600 | 85.4 | 89.9 | 0.92
Ni-Zr Pol | 0.47 | 800 | 5 | 0.5 | 7.9 | 0.05 | 22.8 | 445 | 17.3 |  | 0 | 3600 | 96.6 | 92.4 | 0.97
Ni-Ce Srf | 0.47 | 800 | 5 | 0.5 | 21.4 | 0.32 | 59.5 | 231 | 21.4 |  | 0 | 3600 | 89.8 | 91.3 | 0.93
Ni-Ce Pol | 0.47 | 800 | 5 | 0.5 | 7.4 | 0.05 | 30.2 | 449 | 19 |  | 0 | 3600 | 92.7 | 91.6 | 1.02
5%Ni/Al2O3 | 0.5 | 550 | 5 | 0.5 | 8.7 | 0.47 | 173 | 538 | 7 |  | 0 | 12000 | 28.18 | 31.93 | 0.71
5%Ni–3%MgO/Al2O | 0.5 | 550 | 5 | 0.5 | 8.4 | 0.42 | 155 | 606 | 7 |  | 1.3 | 12000 | 26.82 | 42.11 | 0.74
5%Ni–3%CaO/Al2O3 | 0.5 | 550 | 5 | 0.5 | 8.3 | 0.43 | 154 | 500 | 8.5 |  | 1 | 12000 | 23.82 | 42.11 | 0.76
5%Ni–3%BaO/Al2O3 | 0.5 | 550 | 5 | 0.5 | 8.3 | 0.46 | 169 | 510 | 11 |  | 0.9 | 12000 | 22.46 | 41.83 | 0.77
5%Ni/Al2O3 | 0.5 | 600 | 5 | 0.5 | 8.7 | 0.47 | 173 | 538 | 7 |  | 0 | 12000 | 42.18 | 29.54 | 0.76
5%Ni–3%MgO/Al2O | 0.5 | 600 | 5 | 0.5 | 8.4 | 0.42 | 155 | 606 | 7 |  | 1.3 | 12000 | 42.36 | 56.15 | 0.81
5%Ni–3%CaO/Al2O3 | 0.5 | 600 | 5 | 0.5 | 8.3 | 0.43 | 154 | 500 | 8.5 |  | 1 | 12000 | 39.36 | 56.15 | 0.8
5%Ni–3%BaO/Al2O3 | 0.5 | 600 | 5 | 0.5 | 8.3 | 0.46 | 169 | 510 | 11 |  | 0.9 | 12000 | 34.73 | 63.61 | 0.81
5%Ni/Al2O3 | 0.5 | 650 | 5 | 0.5 | 8.7 | 0.47 | 173 | 538 | 7 |  | 0 | 12000 | 58.73 | 69.63 | 0.85
5%Ni–3%MgO/Al2O | 0.5 | 650 | 5 | 0.5 | 8.4 | 0.42 | 155 | 606 | 7 |  | 1.3 | 12000 | 58.73 | 78.99 | 0.88
5%Ni–3%CaO/Al2O3 | 0.5 | 650 | 5 | 0.5 | 8.3 | 0.43 | 154 | 500 | 8.5 |  | 1 | 12000 | 56 | 69.63 | 0.87
5%Ni–3%BaO/Al2O3 | 0.5 | 650 | 5 | 0.5 | 8.3 | 0.46 | 169 | 510 | 11 |  | 0.9 | 12000 | 54.64 | 69.91 | 0.87
5%Ni/Al2O3 | 0.5 | 700 | 5 | 0.5 | 8.7 | 0.47 | 173 | 538 | 7 |  | 0 | 12000 | 75.91 | 83.67 | 0.9
5%Ni–3%MgO/Al2O | 0.5 | 700 | 5 | 0.5 | 8.4 | 0.42 | 155 | 606 | 7 |  | 1.3 | 12000 | 76 | 90.28 | 0.92
5%Ni–3%CaO/Al2O3 | 0.5 | 700 | 5 | 0.5 | 8.3 | 0.43 | 154 | 500 | 8.5 |  | 1 | 12000 | 66.36 | 83.12 | 0.94
5%Ni–3%BaO/Al2O3 | 0.5 | 700 | 5 | 0.5 | 8.3 | 0.46 | 169 | 510 | 11 |  | 0.9 | 12000 | 70.18 | 83.95 | 0.92
NiO/SBA-15 | 0.5 | 700 | 9 | 12 | 7 | 1 | 558.2 | 457 | 7 |  | 0 | 24000 | 67.17 | 83.34 | 0.84
3%Y-NiO/SBA-15 | 0.5 | 700 | 9 | 12 | 7 | 0.6 | 315.1 | 647 | 7 |  | 1.2 | 24000 | 84.29 | 83.58 | 0.86
6%Y-NiO/SBA-15 | 0.5 | 700 | 9 | 12 | 6.4 | 0.5 | 332.5 | 655 | 7 |  | 1.2 | 24000 | 86.34 | 89.56 | 0.88
9%Y-NiO/ SBA-15 | 0.5 | 700 | 9 | 12 | 6.6 | 0.6 | 375.1 | 710 | 7 |  | 1.2 | 24000 | 87.5 | 91.11 | 0.9
NiO/SBA-15 | 0.5 | 700 | 9 | 24 | 7 | 1 | 558.2 | 457 | 7 |  | 0 | 24000 | 66.29 | 81.4 | 0.84
3%Y-NiO/SBA-15 | 0.5 | 700 | 9 | 24 | 7 | 0.6 | 315.1 | 647 | 7 |  | 1.2 | 24000 | 81.66 | 84.12 | 0.88
6%Y-NiO/SBA-15 | 0.5 | 700 | 9 | 24 | 6.4 | 0.5 | 332.5 | 655 | 7 |  | 1.2 | 24000 | 85.17 | 89.48 | 0.89
9%Y-NiO/ SBA-15 | 0.5 | 700 | 9 | 24 | 6.6 | 0.6 | 375.1 | 710 | 7 |  | 1.2 | 24000 | 85.76 | 90.26 | 0.9
NiO/SBA-15 | 0.5 | 700 | 9 | 36 | 7 | 1 | 558.2 | 457 | 7 |  | 0 | 24000 | 65.27 | 80.31 | 0.83
3%Y-NiO/SBA-15 | 0.5 | 700 | 9 | 36 | 7 | 0.6 | 315.1 | 647 | 7 |  | 1.2 | 24000 | 78.29 | 84.43 | 0.9
6%Y-NiO/SBA-15 | 0.5 | 700 | 9 | 36 | 6.4 | 0.5 | 332.5 | 655 | 7 |  | 1.2 | 24000 | 84.15 | 89.02 | 0.89
9%Y-NiO/ SBA-15 | 0.5 | 700 | 9 | 36 | 6.6 | 0.6 | 375.1 | 710 | 7 |  | 1.2 | 24000 | 84.12 | 89.79 | 0.9
NiO/SBA-15 | 0.5 | 700 | 9 | 48 | 7 | 1 | 558.2 | 457 | 7 |  | 0 | 24000 | 64.24 | 77.98 | 0.82
3%Y-NiO/SBA-15 | 0.5 | 700 | 9 | 48 | 7 | 0.6 | 315.1 | 647 | 7 |  | 1.2 | 24000 | 75 | 85.29 | 0.91
6%Y-NiO/SBA-15 | 0.5 | 700 | 9 | 48 | 6.4 | 0.5 | 332.5 | 655 | 7 |  | 1.2 | 24000 | 82.83 | 88.47 | 0.9
9%Y-NiO/ SBA-15 | 0.5 | 700 | 9 | 48 | 6.6 | 0.6 | 375.1 | 710 | 7 |  | 1.2 | 24000 | 82.85 | 88.78 | 0.89
Ni-yolk@Ni@SiO2-8.6 | 0.33 | 800 | 29.5 | 10 | 1.58 | 0.42 | 77 | 577 | 28.9 |  | 0 | 1440000 |  |  | 0.86
Ni-yolk@Ni@SiO2-11.2 | 0.33 | 800 | 18.6 | 10 | 1.71 | 0.49 | 61 | 493 | 34 |  | 0 | 1440000 |  |  | 0.8
Ni-yolk@Ni@SiO2-15.1 | 0.33 | 800 | 13.8 | 10 | 1.37 | 0.11 | 38 | 723 | 42 |  | 0 | 1440000 |  |  | 0.41
Ni-yolk@Ni@SiO2-11.2 | 0.33 | 800 | 18.6 | 25 | 1.71 | 0.49 | 61 | 493 | 34 |  | 0 | 36000 | 91.05 | 95.25 | 0.81
Ni-yolk@Ni@SiO2-11.2 | 0.33 | 800 | 18.6 | 50 | 1.71 | 0.49 | 61 | 493 | 34 |  | 0 | 36000 | 89.65 | 95.25 | 0.84
Ni-yolk@Ni@SiO2-11.2 | 0.33 | 800 | 18.6 | 75 | 1.71 | 0.49 | 61 | 493 | 34 |  | 0 | 36000 | 89.93 | 95.25 | 0.82
Ni-yolk@Ni@SiO2-11.2 | 0.33 | 800 | 18.6 | 100 | 1.71 | 0.49 | 61 | 493 | 34 |  | 0 | 36000 | 89.73 | 95 | 0.81
NiB(0.0)/Al | 0.5 | 700 | 10 | 24 | 10.4 | 0.56 | 191 | 747 | 9.2 |  | 0 | 30000 | 54.86 | 65.43 | 0.83
NiB(0.1)/Al | 0.5 | 700 | 10 | 24 | 10 | 0.57 | 185 | 735 | 7.2 |  | 2 | 30000 | 53.14 | 64.57 | 0.8
NiB(0.3)/Al | 0.5 | 700 | 10 | 24 | 10 | 0.55 | 189 | 743 | 5.7 |  | 2 | 30000 | 51.43 | 62.29 | 0.77
NiB(0.5)/Al | 0.5 | 700 | 10 | 24 | 9.9 | 0.53 | 196 | 759 | 5.1 |  | 2 | 30000 | 52 | 62.86 | 0.79
NiB(0.7)/Al | 0.5 | 700 | 10 | 24 | 10.9 | 0.47 | 156 | 766 | 9.5 |  | 2 | 30000 | 50 | 60.57 | 0.79
6.7%Ni/meso-SiO2 | 0.2 | 650 | 6.7 | 6 | 4.1 | 0.54 | 460 | 390 | 21.4 | 4.7 | 0 | 24000 |  |  | 0.94
3.1%Ni-SiO2 | 0.2 | 650 | 3.1 | 6 | 3.6 | 0.62 | 504 | 452 | 4.1 | 24.8 | 0 | 24000 |  |  | 0.97
6.2%Ni-SiO2 | 0.2 | 650 | 6.2 | 6 | 3.58 | 0.57 | 484 | 457 | 6.2 | 16.3 | 0 | 24000 |  |  | 1
6.7%Ni-SiO2 | 0.2 | 650 | 6.7 | 6 | 3.57 | 0.46 | 479 | 460 | 7.7 | 13.1 | 0 | 24000 |  |  | 0.98
8.8%Ni-SiO2 | 0.2 | 650 | 8.8 | 6 | 3.58 | 0.38 | 419 | 473 | 10.5 | 9.6 | 0 | 24000 |  |  | 1.01
13.2%Ni-SiO2 | 0.2 | 650 | 13.2 | 6 | 3.55 | 0.39 | 466 | 473 | 14 | 7.2 | 0 | 24000 |  |  | 1.01
6.7%Ni-SiO2 | 0.2 | 650 | 6.7 | 15 | 3.57 | 0.46 | 479 | 460 | 7.7 | 13.1 | 0 | 24000 |  |  | 0.98
8.8%Ni-SiO2 | 0.2 | 650 | 8.8 | 15 | 3.58 | 0.38 | 419 | 473 | 10.5 | 9.6 | 0 | 24000 |  |  | 0.96
6.7%Ni/meso-SiO2 | 0.2 | 650 | 6.7 | 15 | 4.1 | 0.54 | 460 | 390 | 21.4 | 4.7 | 0 | 24000 |  |  | 0.96
6.7%Ni-SiO2 | 0.2 | 650 | 6.7 | 30 | 3.57 | 0.46 | 479 | 460 | 7.7 | 13.1 | 0 | 24000 |  |  | 0.99
8.8%Ni-SiO2 | 0.2 | 650 | 8.8 | 30 | 3.58 | 0.38 | 419 | 473 | 10.5 | 9.6 | 0 | 24000 |  |  | 0.93
6.7%Ni/meso-SiO2 | 0.2 | 650 | 6.7 | 30 | 4.1 | 0.54 | 460 | 390 | 21.4 | 4.7 | 0 | 24000 |  |  | 0.93
Ni0.03Mg0.97O | 0.5 | 700 | 3 | 5 | 42.71 | 0.94 | 88.17 | 300 | 18.53 |  | 0 | 14000 | 54.75 | 70.2 | 0.77
Ni0.07Mg0.93O | 0.5 | 700 | 7 | 5 | 49.39 | 1.08 | 87.71 | 790 | 18.02 |  | 0 | 14000 | 67.7 | 79.3 | 0.92
Ni0.10Mg0.90O | 0.5 | 700 | 10 | 5 | 35.76 | 1.03 | 115.39 | 790 | 13.37 |  | 0 | 14000 | 72 | 82.9 | 0.9
Ni0.15Mg0.85O | 0.5 | 700 | 15 | 5 | 26.04 | 0.5 | 77.81 | 790 | 19.07 |  | 0 | 14000 | 70.3 | 80.9 | 0.9
Ni0.25Mg0.75O | 0.5 | 700 | 25 | 5 | 46.27 | 0.75 | 64.85 | 790 | 21.26 |  | 0 | 14000 | 67.7 | 76.9 | 0.91
Ni-Ce-Ar | 0.5 | 800 | 10 | 30 | 12.6 | 0.75 | 213 | 536 | 8.5 |  | 0 | 12000 | 89.3 | 94.6 | 1.09
Ni-Ce-CO2 | 0.5 | 800 | 10 | 30 | 12.6 | 0.8 | 225 | 505 | 11 |  | 0 | 12000 | 85.1 | 91.4 | 1.11
Ni-Ce-O2 | 0.5 | 800 | 10 | 30 | 12.7 | 0.79 | 221 | 460 | 10 |  | 0 | 12000 | 87.3 | 92.4 | 1.11
Ni-Ce-H2 | 0.5 | 800 | 10 | 30 | 12.6 | 0.78 | 221 | 405 | 10 |  | 0 | 12000 | 81.4 | 87.5 | 1.13
Ni/SiO2 | 0.5 | 800 | 5 | 10 | 7.58 | 0.87 | 294 | 370 | 15.46 |  | 0 | 15000 | 96.6 | 91.8 | 1.22
Ni/3CS | 0.5 | 800 | 5 | 10 | 10.32 | 0.86 | 250 | 377 | 14.24 |  | 0 | 15000 | 94.3 | 93.2 | 1.09
Ni/9CS | 0.5 | 800 | 5 | 10 | 9.68 | 0.77 | 241 | 384 | 12.4 |  | 0 | 15000 | 97 | 96.5 | 1.16
Ni/18CS | 0.5 | 800 | 5 | 10 | 9.9 | 0.73 | 220 | 413 | 11.75 |  | 0 | 15000 | 97.4 | 97.3 | 1.14
Ni/30CS | 0.5 | 800 | 5 | 10 | 10.7 | 0.61 | 214 | 402 | 11.22 |  | 0 | 15000 | 92.8 | 90.8 | 1.07
Ni (7)-MAl | 0.25 | 700 | 7 | 5 | 13.5 | 0.76 | 281 | 573.5 | 9.6 |  | 0 | 52000 | 60.7 | 49.45 | 0.75
Ni (10)-MAl | 0.25 | 700 | 10 | 8 | 9.6 | 0.62 | 315 | 592.8 | 10.9 |  | 0 | 52000 | 66.1 | 50.7 | 0.79
Ni (15)-MAl | 0.25 | 700 | 15 | 8 | 9.3 | 0.6 | 270 | 583.2 | 18.6 |  | 0 | 52000 | 62.9 | 49.9 | 0.73
Ni/SBA-15 | 0.5 | 700 | 12 | 40 | 6.74 | 1.56 | 941 | 619 | 7.6 |  | 0 | 36000 | 65.4 | 62.5 | 1.05
Ni/Ce-SBA-15(R-0.04) | 0.5 | 700 | 12 | 40 | 6.42 | 1.46 | 885 | 600 | 5.3 |  | 0 | 36000 | 72.5 | 74.3 | 0.98
Ni/Ce-SBA-15(R-0.06) | 0.5 | 700 | 12 | 40 | 6.09 | 0.88 | 512 | 592 | 6.3 |  | 0 | 36000 | 62.5 | 65.2 | 0.96
Ni-MCM-41 | 0.33 | 600 | 20 | 4 | 2.66 | 1.66 | 661 | 400 | 9.7 |  | 0 | 36000 | 0.28 | 0.39 | 0.63
5Ni/MgO | 0.5 | 700 | 5 | 0.5 | 29.8 | 0.47 | 58 | 400 | 11 | 9.1 | 0 | 10000 | 79 | 79.3 | 0.93
7Ni/MgO | 0.5 | 700 | 7 | 0.5 | 31.5 | 0.42 | 48.1 | 400 | 11.5 | 8.7 | 0 | 10000 | 81.7 | 83.8 | 0.96
10Ni/MgO | 0.5 | 700 | 10 | 0.5 | 32.6 | 0.42 | 46.9 | 400 | 14.1 | 7.1 | 0 | 10000 | 80.1 | 81.5 | 0.94
15Ni/MgO | 0.5 | 700 | 15 | 0.5 | 34.4 | 0.4 | 44.1 | 400 | 20.8 | 4.8 | 0 | 10000 | 45.7 | 53.5 | 0.72
Ni/Al2O3 | 0.5 | 800 | 10 | 4 | 17.4 | 0.332 | 115.1 | 800 | 22.8 |  | 0 | 60000 | 72.9 | 77.7
Ni/Mg0.2Al0.8Ox | 0.5 | 800 | 10 | 4 | 8 | 0.451 | 145.4 | 800 | 16.8 |  | 0 | 60000 | 80.8 | 84.3
Ni/Mg0.3Al0.7Ox | 0.5 | 800 | 10 | 4 | 6.9 | 0.432 | 179.3 | 800 | 15.3 |  | 0 | 60000 | 86.3 | 87.2
Ni/Mg0.4Al0.6Ox | 0.5 | 800 | 10 | 4 | 4.6 | 0.42 | 223.5 | 800 | 11.6 |  | 0 | 60000 | 85.1 | 86.8
Ni/Mg0.5Al0.5Ox | 0.5 | 800 | 10 | 4 | 4.2 | 0.459 | 217.9 | 800 | 11.9 |  | 0 | 60000 | 84.4 | 86.2
Ni/Mg0.8Al0.2Ox | 0.5 | 800 | 10 | 4 | 3.9 | 0.359 | 189.8 | 800 | 9.4 |  | 0 | 60000 | 83.7 | 85.9
Ni/α-Al2O3 [8] | 0.5 | 800 | 10 | 4 | 19.3 | 0.019 | 11.9 | 800 | 54.3 |  | 0 | 60000 | 67.4 | 73.7
10Ni/TS (50:50) | 0.5 | 700 | 10 | 1 | 14 | 0.19 | 143.8 | 700 | 5.7 |  | 0 | 36000 | 65.4 | 73.6 | 0.98
10Ni/TS (50:50) | 0.5 | 700 | 10 | 4 | 14 | 0.19 | 143.8 | 700 | 5.7 |  | 0 | 36000 | 66.8 | 74 | 1.08
10Ni/TS (50:50) | 0.5 | 700 | 10 | 1 | 14 | 0.19 | 143.8 | 584 | 5.7 |  | 0 | 36000 | 65.4 | 73.6 | 0.98
10Ni/TS (50:50) | 0.5 | 700 | 10 | 4 | 14 | 0.19 | 143.8 | 584 | 5.7 |  | 0 | 36000 | 66.8 | 74 | 1.08
5% Ni/ZrO2 | 0.5 | 700 | 5 | 50 | 3.78 | 0.166 | 134.6 | 450 | 14.11 | 7.08 | 0 | 15000 | 53 |  | 0.99
5% Ni–3% CeO2/ZrO2 | 0.5 | 700 | 5 | 50 | 4.22 | 0.189 | 133.1 | 450 | 13.28 | 7.52 | 1.12 | 15000 | 58 |  | 0.93
5% Ni–3% La2O3/ZrO2 | 0.5 | 700 | 5 | 50 | 4.07 | 0.181 | 134.4 | 460 | 12.19 | 8.2 | 1.1 | 15000 | 70 |  | 0.96
5% Ni–3% K2O/ZrO2 | 0.5 | 700 | 5 | 50 | 4.19 | 0.166 | 111.34 | 540 | 15.59 | 6.41 | 0.82 | 15000 | 68 |  | 0.93
5Ni-SBA-15 | 0.25 | 750 | 5 | 72 | 6.32 | 0.98 | 536 | 626 | 9.2 |  | 0 | 50000 | 77 | 0.88
5Ni/SBA-15 | 0.25 | 750 | 5 | 72 | 6.28 | 1.1 | 692 | 300 | 31.2 |  | 0 | 50000 | 66 | 0.64
5Ni-MCM-41 | 0.25 | 750 | 5 | 72 | 2.33 | 0.67 | 766 | 633 | 7.6 |  | 0 | 50000 | 55 | 0.44
5Ni/MCM-41 | 0.25 | 750 | 5 | 72 | 2.65 | 0.73 | 710 | 709 | 12.1 |  | 0 | 50000 | 73 | 0.77
5% Ni/MgO | 0.5 | 700 | 5 | 50 | 29.82 | 0.469 | 58.01 | 650 | 11.04 | 9.05 | 0 | 15000 | 70 | 76
5% Ni–0.1% Pt/MgO | 0.5 | 700 | 5 | 50 | 35.3 | 0.455 | 55.5 | 650 | 8.44 | 11.84 | 0 | 15000 | 81 | 85
5% Ni–0.3% Pt/MgO | 0.5 | 700 | 5 | 50 | 22 | 0.38 | 51.4 | 650 | 9.34 | 10.7 | 0 | 15000 | 76 | 85
NCMZ (■) | 0.5 | 750 | 3 | 40 | 3.2 | 0.351 | 148.5 | 750 | 3.1 | 21.3 | 0 | 125000 | 83 | 85 | 0.96
NMZ (▴) | 0.5 | 750 | 6 | 40 | 3.42 | 0.371 | 155.8 | 750 | 5 | 13.2 | 0 | 125000 | 69 | 72 | 0.9
Ni-DHT | 0.5 | 750 | 3.97 | 72 | 4.5 | 0.94 | 710 | 750 | 49.9 | 2.03 | 0 | 50000 | 61 | 59 | 0.35
Ni-GRF | 0.5 | 750 | 3.83 | 72 | 5.4 | 1.01 | 625 | 590 | 20.1 | 5.03 | 0 | 50000 | 78 | 79 | 0.58
Ni-IMP | 0.5 | 750 | 4.24 | 72 | 5.4 | 0.82 | 500 | 397 | 71.1 | 1.42 | 0 | 50000 | 9 | 5 | 0.01
Ni/CZ100 | 0.5 | 700 | 5 | 3 | 167 | 0.24 | 56 | 650 | 27 |  | 0 | 30000 | 21 | 35 | 0.46
Ni/CZ75 | 0.5 | 700 | 5 | 3 | 127 | 0.21 | 66 | 750 | 7.6 |  | 0 | 30000 | 34 | 49 | 0.65
Ni/CZ44 | 0.5 | 700 | 5 | 3 | 100 | 0.2 | 82 | 825 | 4.9 |  | 0 | 30000 | 31 | 45 | 0.62
Ni/CZ28 | 0.5 | 700 | 5 | 3 | 81 | 0.18 | 87 | 850 | 6.1 |  | 0 | 30000 | 39 | 52 | 0.61